## glassdata
GOST OPTICAL GLASS |  |  | Principal Properties | [5 empty] | Refractive Indices | [13 empty] | Partial Dispersions | [6 empty] | Relative Partial Dispersions | [9 empty] | Alternative Relative Partial Dispersions | [11 empty] | Deviation of Realative Partial Dispersions |  |  |  | Internal Transmittance | [5 empty] | Chemical Properties |  | Termal Properties |  |  |  | Mechanical Properties |  |  |  | Other Properties |  |  | GOST OPTICAL GLASS
Glasstype | Glasscode (d) | Glasscode (e) | nd | Vd | nF-nC | ne | Ve | nF'-nC' | ni | nh | ng | nF' | n488,0 | ne | nd | n632,8 | nC' | n694,3 | nr | ns | nt | n1060,0 | ni-nF' | nh-ng | nF'-nC' | nF'-ne | nF-nC | ne-nC' | nC'-nt | Pd (i,h) | Pd (h,g) | Pd (g,F') | Pd (F',e) | Pd (e,d) | Pd (d,C') | Pd (e,C') | Pd (C',r) | Pd (r,s) | Pd (s,t) | Pe (i,h) | Pe(i,F') | Pe (h,g) | Pe (g,F') | Pe (F',e) | Pe(F',r) | Pe (e,d) | Pe (d,C') | Pe (e,C') | Pe (C,r) | Pe (r,s) | Pe (s,t) | delta Pe (i,F') | delta Pe (g,F') | delta Pe (F',e) | delta Pe (F',r) | T 365 | T 400 | T 440 | T 550 | T 640 | Ta | FR* | SR* | Tg | CTE | NTabs |  | SG | HG | HK | Beta | Bubble | FC | Color | Article | Glasstype
LK1 | 439688 | 441685 | 1.43986 | 68.83568 | 0.00639 | 1.44138 | 68.57 | 0.00643 | 1.45534 | 1.45054 | 1.4477 | 1.44465 | 1.44418 | 1.44138 | 1.43986 | 1.43851 | 1.43821 | 1.43704 | 1.43678 | 1.43439 | 1.43252 | 1.43206 | 0.01069 | 0.00284 | 0.00643 | 0.00327 | 0.00639 | 0.00317 | 0.00569 | 0.7511737 | 0.4444444 | 0.4773083 | 0.5117371 | 0.2378717 | 0.258216 | 0.4960876 | 0.2237872 | 0.3740219 | 0.2926448 | 0.746 | 1.662519 | 0.4405 | 0.4745 | 0.5077 | 1.22395 | 0.2368 | 0.2566 | 0.4923 | 0.223 | 0.371 | 0.29 | 0.042 | 0.006 | 0.0039 | -0.0061 | 0.765 | 0.986 | 0.987 | - | 0.992 | 0.996 | A | 4 | 410 | 113 | -53 | -36 | 2.33 | HG3 | - | 3 | 4 | 37\30 | Clean | 4492001000 | LK1
LK6 | 470668 | 472666 | 1.47046 | 66.8267 | 0.00704 | 1.47214 | 66.64 | 0.007085 | 1.48736 | 1.48215 | 1.47907 | 1.47572 | 1.47521 | 1.47214 | 1.47046 | 1.46897 | 1.46864 | 1 ,46732 | 1.46703 | 1.46428 | 1.46203 | 1.46146 | 0.01164 | 0.00308 | 0.007085 | 0.00358 | 0.00704 | 0.0035 | 0.00661 | 0.7400568 | 0.4375 | 0.4758523 | 0.5085227 | 0.2386364 | 0.2585227 | 0.4971591 | 0.2286932 | 0.390625 | 0.3196023 | 0.735 | 1.642908 | 0.4345 | 0.4726 | 0.5054 | 1.226535 | 0.2366 | 0.258 | 0.4947 | 0.227 | 0.388 | 0.318 | 0.006 | 0.0012 | 0.0004 | -0.0005 | 0.952 | 0.987 | 0.983 | 0.995 | 0.992 | 0.995 | A | 6 | 410 | 82 | -24 | -10 | 2.3 | HG3 | 372 | 3.8 | 4 | 35\32 | Clean | 4492007000 | LK6
LK8 | 470685 | 472683 | 1.47086 | 68.53857 | 0.00687 | 1.47249 | 68.36 | 0.006912 | 1.48721 | 1.48219 | 1.47922 | 1.47598 | 1.47548 | 1.47249 | 1.47086 | 1.46939 | 1.46907 | 1.46779 | 1.46751 | 1.46484 | 1.46265 | 1.46211 | 0.01123 | 0.00297 | 0.006912 | 0.00349 | 0.00687 | 0.00342 | 0.00642 | 0.7307132 | 0.4323144 | 0.4716157 | 0.5080058 | 0.2372635 | 0.2605531 | 0.4978166 | 0.2270742 | 0.3886463 | 0.3187773 | 0.726 | 1.624711 | 0.4301 | 0.468 | 0.5054 | 1.225405 | 0.2352 | 0.2595 | 0.4948 | 0.226 | 0.386 | 0.317 | - | -0.001 | 0.0014 | -0.003 | 0.996 | 0.996 | 0.995 | 0.996 | 0.993 | 0.996 | A | 2 | 500 | 56 | 11 | 31 | 2.32 | HG4 | - | 3.4 | 4 | 33\29 | Clean | 4492011000 | LK8
LK5 | 478655 | 479654 | 1.47817 | 65.59259 | 0.00729 | 1.4799 | 65.44 | 0.007334 | 1.49561 | 1.49024 | 1.48706 | 1.4836 | 1.48307 | 1.4799 | 1.47817 | 1.4766 | 1.47627 | 1.47489 | 1.47459 | 1.47171 | 1.46933 | 1.46873 | 0.01201 | 0.00318 | 0.007334 | 0.0037 | 0.00729 | 0.00363 | 0.00694 | 0.7366255 | 0.436214 | 0.4746228 | 0.5075446 | 0.2373114 | 0.260631 | 0.4979424 | 0.2304527 | 0.3950617 | 0.3264746 | 0.732 | 1.637578 | 0.4329 | 0.4723 | 0.5044 | 1.228525 | 0.2367 | 0.2589 | 0.4956 | 0.229 | 0.393 | 0.324 | -0.01 | -0.001 | -0.0012 | 0.0022 | 0.878 | 0.973 | 0.975 | 0.993 | 0.99 | 0.993 | A | 4 | 625 | 35 | 46 | 62 | 2.27 | HG5 | 521 | 3.55 | 4 | 35\33 | Clean | 4492005000 | LK5
LK7 | 482663 | 484661 | 1.48287 | 66.3283 | 0.00728 | 1.48461 | 66.17 | 0.007324 | 1.50025 | 1.4949 | 1.49174 | 1.4883 | 1.48777 | 1.48461 | 1.48287 | 1.48131 | 1.48098 | 1.4796 | 1.47931 | 1.47645 | 1.47411 | 1.47352 | 0.01195 | 0.00316 | 0.007324 | 0.00369 | 0.00728 | 0.00363 | 0.00687 | 0.7348901 | 0.4340659 | 0.4725275 | 0.5068681 | 0.239011 | 0.2596154 | 0.4986264 | 0.2293956 | 0.3928571 | 0.3214286 | 0.73 | 1.631622 | 0.4317 | 0.4697 | 0.5039 | 1.227471 | 0.2379 | 0.2582 | 0,496I | 0.227 | 0.39 | 0.32 | -0.009 | -0.0025 | -0.0012 | 0.0004 | 0.938 | 0.986 | 0.975 | 0.991 | 0.989 | 0.991 | A | 1 | 610 | 44 | 34 | 50 | 2.3 | HG5 | 443 | 3.55 | 4 | 35\32 | Clean | 4492009000 | LK7
LK3 | 487700 | 489698 | 1.48746 | 70.03736 | 0.00696 | 1.48912 | 69.85 | 0.007002 | 1.50414 | 1.499 | 1.49596 | 1.49265 | 1.49216 | 1.48912 | 1.48746 | 1.48598 | 1.48565 | 1.48434 | 1.48406 | 1.48132 | 1.47909 | 1.47852 | 0.01149 | 0.00304 | 0.007002 | 0.00353 | 0.00696 | 0.00347 | 0.00656 | 0.7385057 | 0.4367816 | 0.4755747 | 0.5071839 | 0.2385057 | 0.2600575 | 0.4985632 | 0.2284483 | 0.3936782 | 0.3204023 | 0.734 | 1.64096 | 0.4338 | 0.4723 | 0.5052 | 1.226792 | 0.2362 | 0.2585 | 0.4947 | 0.228 | 0.391 | 0.318 | 0.034 | 0.0058 | 0.0022 | -0.0019 | 0.972 | 0.996 | 0.993 | 0.995 | 0.993 | 0.995 | A | 4 | 485 | 92 | -30 | -17 | 2.46 | HG3 | - | 2.9 | 4 | 35\31 | Clean | 4492002000 | LK3
LK4 | 490651 | 492649 | 1.49037 | 65.12218 | 0.00753 | 1.49217 | 64.96 | 0.007577 | 1.50847 | 1.50287 | 1.49957 | 1.496 | 1.49545 | 1.49217 | 1.49037 | 1.48877 | 1.48842 | 1.487 | 1.4867 | 1.48376 | 1.48135 | 1.48075 | 0.01247 | 0.0033 | 0.007577 | 0.00383 | 0.00753 | 0.00375 | 0.00707 | 0.7436919 | 0.438247 | 0.4741036 | 0.5086321 | 0.2390438 | 0.2589641 | 0.498008 | 0.2284197 | 0.3904382 | 0.3200531 | 0.739 | 1.64577 | 0.4351 | 0.472 | 0.5049 | 1.227399 | 0.2378 | 0.2573 | 0.495 | 0.227 | 0.388 | 0.318 | -0.006 | -0.0021 | -0.0009 | 0.0009 | 0.975 | 0.992 | 0.988 | 0.997 | 0.995 | 0.997 | A | 3 | 560 | 52 | 19 | 36 | 2.33 | HG3 | - | 3.7 | 4 | 35\31 | Clean | 4492004000 | LK4
K1 | 498651 | 500649 | 1.49827 | 65.13333 | 0.00765 | 1.50009 | 64.96 | 0.007698 | 1.51667 | 1.51098 | 1.50763 | 1.50399 | 1.50343 | 1.50009 | 1.49827 | 1.49664 | 1.49629 | 1.49485 | 1.49453 | 1.49156 | 1.48912 | 1.48851 | 0.01268 | 0.00335 | 0.007698 | 0.0039 | 0.00765 | 0.0038 | 0.00717 | 0.7437908 | 0.4379085 | 0.475817 | 0.5098039 | 0.2379085 | 0.2588235 | 0.496732 | 0.2300654 | 0.3882353 | 0.3189542 | 0.739 | 1.647181 | 0.4357 | 0.4729 | 0.5058 | 1.228891 | 0.2369 | 0.2573 | 0.4942 | 0.228 | 0.386 | 0.317 | -0.005 | -0.0011 | -0.0001 | 0.0029 | 0.938 | 0.994 | 0.99 | 0.997 | 0.996 | 0.997 | A | 5 | 615 | 65 | 1 | 14 | 2.36 | HG3 | - | 3.5 | 3 | 35\32 | Clean | 4492051000 | K1
KF6 | 500572 | 502569 | 1.50058 | 57.20914 | 0.00875 | 1.50266 | 56.96 | 0.008825 | 1.52229 | 1.51543 | 1.51145 | 1.50717 | 1.50652 | 1.50266 | 1.50058 | 1.49874 | 1.49834 | 1.49674 | 1.4964 | 1.49319 | 1.49069 | 1.49009 | 0.01512 | 0.00398 | 0.008825 | 0.00451 | 0.00875 | 0.00432 | 0.00765 | 0.784 | 0.4548571 | 0.4891429 | 0.5154286 | 0.2377143 | 0.256 | 0.4937143 | 0.2217143 | 0.3668571 | 0.2857143 | 0.777 | 1.713314 | 0.4508 | 0.4855 | 0.5109 | 1.220397 | 0.2355 | 0.2536 | 0.4891 | 0.22 | 0.364 | 0.283 | -0.013 | -0.0003 | - | -0.0004 | 0.978 | 0.993 | 0.989 | 0.995 | 0.991 | 0.995 | B | 1 | 460 | 68 | 20 | 36 | 2.52 | HG4 | - | 3.1 | 4 | 33\30 | Clean | 4492205000 | KF6
K2 | 500660 | 502658 | 1.50047 | 66.02507 | 0.00758 | 1.50228 | 65.84 | 0.007629 | 1.51869 | 1.51308 | 1.50975 | 1.50613 | 1.50558 | 1.50228 | 1.50047 | 1.49885 | 1.4985 | 1.49708 | 1.49677 | 1.49384 | 1.49147 | 1.49088 | 0.01256 | 0.00333 | 0.007629 | 0.00385 | 0.00758 | 0.00378 | 0.00703 | 0.7401055 | 0.439314 | 0.4775726 | 0.5079156 | 0.2387863 | 0.2598945 | 0.4986807 | 0.2282322 | 0.3865435 | 0.3126649 | 0.735 | 1.646349 | 0.4364 | 0.4746 | 0.5053 | 1.226897 | 0.2368 | 0.2579 | 0.4947 | 0.227 | 0.384 | 0.311 | 0.002 | 0.0019 | -0.0001 | 0.0002 | 0.959 | 0.993 | 0.988 | 0.995 | 0.994 | 0.995 | A | 1 | 545 | 64 | 11 | 23 | 2.38 | HG4 | - | 3.25 | 3 | 34\31 | Clean | 4492052000 | K2
K3 | 510633 | 519631 | 1.51007 | 63.36273 | 0.00805 | 1.5199 | 63.14 | 0.008109 | 1.52962 | 1.52356 | 1.51998 | 1.51611 | 1.51552 | 1.5199 | 1.51007 | 1.50837 | 1.508 | 1.5065 | 1.50618 | 1.50313 | 1.50069 | 1.50009 | 0.01351 | 0.00358 | 0.008109 | -0.00379 | 0.00805 | 0.0119 | 0.00731 | 0.752795 | 0.4447205 | 0.4807453 | -0.4708075 | 1.221118 | 0.2571429 | 1.478261 | 0.226087 | 0.378882 | 0.3031056 | 0.747 | 1.66605 | 0.441 | 0.4782 | 0.5072 | 1.224565 | 0.2366 | 0.2561 | 0.4928 | 0.224 | 0.376 | 0.301 | -0.003 | 0.0015 | 0.0003 | -0.0002 | 0.919 | 0.978 | 0.983 | 0.995 | 0.993 | 0.995 | B | 1 | 550 | 83 | 0 | 14 | 2.47 | HG4 | - | 2.75 | 4 | 34\32 | Clean | 4492054000 | K3
K14 | 514606 | 516604 | 1.51478 | 60.63369 | 0.00849 | 1.51681 | 60.4 | 0.008557 | 1.53557 | 1.52906 | 1.52526 | 1.52116 | 1.52053 | 1.51681 | 1.51478 | 1.51299 | 1.5126 | 1.51104 | 1.5107 | 1.50753 | 1.50501 | 1.5044 | 0.01441 | 0.0038 | 0.008557 | 0.00435 | 0.00849 | 0.00421 | 0.00759 | 0.7667845 | 0.4475854 | 0.4829211 | 0.5123675 | 0.2391048 | 0.2567727 | 0.4958775 | 0.2237927 | 0.3733804 | 0.2968198 | 0.761 | 1.684001 | 0.4442 | 0.4796 | 0.5081 | 1.222391 | 0.2375 | 0.2544 | 0.4919 | 0.222 | 0.37 | 0.294 | -0.01 | -0.0012 | -0.0003 | -0.001 | 0.994 | 0.988 | 0.989 | 0.995 | 0.993 | 0.995 | A | 1 | 545 | 71 | 18 | 34 | 2.53 | HG4 | - | 3.2 | 4 | 35\33 | Clean | 4492059000 | K14
KF1 | 515544 | 517542 | 1.51538 | 54.47992 | 0.00946 | 1.51763 | 54.21 | 0.009549 | 1.53922 | 1.53158 | 1.5272 | 1.52252 | 1.52182 | 1.51763 | 1.51538 | 1.5134 | 1.51297 | 1.51126 | 1.51089 | 1.50748 | 1.50483 | 1.50419 | 0.0167 | 0.00438 | 0.009549 | 0.00489 | 0.00946 | 0.00466 | 0.00814 | 0.807611 | 0.4630021 | 0.4947146 | 0.5169133 | 0.2378436 | 0.2547569 | 0.4926004 | 0.2198732 | 0.3604651 | 0.2801268 | 0.8 | 1.748874 | 0.459 | 0.4899 | 0.5118 | 1.217929 | 0.2353 | 0.2528 | 0.4881 | 0.218 | 0.357 | 0.277 | -0.003 | 0 | -0.0002 | -0.0004 | 0.955 | 0.977 | 0.977 | 0.994 | 0.992 | 0.994 | A | 1 | 510 | 66 | 12 | 29 | 2.69 | HG3 | - | 3.2 | 5 | 35\32 | Clean | 4492201000 | KF1
K8 | 516640 | 518638 | 1.51637 | 64.06576 | 0.00806 | 1.51829 | 63.87 | 0.008115 | 1.53582 | 1.52982 | 1.52627 | 1.52241 | 1.52181 | 1.51829 | 1.51637 | 1.51466 | 1.51429 | 1.51279 | 1.51246 | 1.50937 | 1.50687 | 1.50625 | 0.01341 | 0.00355 | 0.008115 | 0.00412 | 0.00806 | 0.004 | 0.00742 | 0.7444169 | 0.4404467 | 0.4789082 | 0.5111663 | 0.2382134 | 0.2580645 | 0.4962779 | 0.2270471 | 0.3833747 | 0.3101737 | 0.739 | 1.652495 | 0.438 | 0.4754 | 0.507 | 1.226124 | 0.2367 | 0.2564 | 0.4931 | 0.226 | 0.381 | 0.308 | -0.01 | -0.0003 | 0.0004 | 0.0004 | 0.971 | 0.992 | 0.99 | 0.996 | 0.992 | 0.996 | A | 1 | 550 | 76 | 3 | 18 | 2.52 | HG4 | 498 | 2.7 | 3 | 34\32 | Clean | 4492056000 | K8
KF7 | 517511 | 520508 | 1.51759 | 51.14526 | 0.01012 | 1.52 | 50.87 | 0.010223 | 1.54363 | 1.53512 | 1.53032 | 1.52526 | 1.52449 | 1.52 | 1.51759 | 1.51549 | 1.51503 | 1.51322 | 1.51283 | 1.50923 | 1.50647 | - | 0.01837 | 0.0048 | 0.010223 | 0.00526 | 0.01012 | 0.00497 | 0.00856 | 0.8409091 | 0.4743083 | 0.5 | 0.5197628 | 0.2381423 | 0.2529644 | 0.4911067 | 0.2173913 | 0.3557312 | 0.2727273 | 0.832 | 1.796928 | 0.469 | 0.4958 | 0.5136 | 1.215886 | 0.2362 | 0.2501 | 0.4863 | 0.215 | 0.352 | 0.27 | 0.014 | 0.0008 | -0.0003 | -0.0004 | - | 0.967 | 0.98 | 0.989 | 0.983 | 0.989 | A | 1 | 520 | 59 | 23 | 40 | 2.51 | HG3 | - | 3.25 | 4 | 38\36 | Clean | 4492207000 | KF7
KF4 | 518589 | 520587 | 1.51818 | 58.95108 | 0.00879 | 1.52027 | 58.71 | 0.008861 | 1.53982 | 1.53302 | 1.52905 | 1.52478 | 1.52413 | 1.52027 | 1.51818 | 1.51632 | 1.51592 | 1.51431 | 1.51396 | 1.51069 | 1.50811 | 1.50748 | 0.01504 | 0.00397 | 0.008861 | 0.00451 | 0.00879 | 0.00435 | 0.00781 | 0.7736064 | 0.4516496 | 0.4857793 | 0.513083 | 0.2377702 | 0.2571104 | 0.4948805 | 0.2229807 | 0.3720137 | 0.2935154 | 0.767 | 1.697325 | 0.448 | 0.4814 | 0.5094 | 1.221081 | 0.2359 | 0.2548 | 0.4907 | 0.221 | 0.369 | 0.291 | -0.014 | -0.002 | -0.1001 | -0.0002 | 0.954 | 0.989 | 0.989 | 0.996 | 0.993 | 0.996 | A | 1 | 530 | 71 | 16 | 31 | 2.57 | HG4 | - | 3 | 4 | 35\32 | Clean | 4492202000 | KF4
K19 | 518616 | 520614 | 1.51878 | 61.68609 | 0.00841 | 1.52079 | 61.45 | 0.008475 | 1.53934 | 1.53293 | 1.52917 | 1.52509 | 1.52448 | 1.52079 | 1.51878 | 1.517 | 1.51662 | 1.51507 | 1.51473 | 1.51159 | 1.50913 | 1.50853 | 0.01425 | 0.00376 | 0.008475 | 0.0043 | 0.00841 | 0.00417 | 0.00749 | 0.7621879 | 0.4470868 | 0.4851367 | 0.5112961 | 0.2390012 | 0.2568371 | 0.4958383 | 0.2247325 | 0.373365 | 0.2925089 | 0.756 | 1.681416 | 0.4439 | 0.4807 | 0.5082 | 1.222419 | 0.2372 | 0.2545 | 0.4917 | 0.223 | 0.371 | 0.29 | -0.004 | 0.0015 | 0.0003 | -0.0006 | 0.971 | 0.993 | 0.991 | 0.995 | 0.992 | 0.995 | A | 1 | 505 | 80 | 3 | 13 | 2.62 | HG3 | 479 | 3 | 3 | 35\31 | Clean | 4492064000 | K19
FK11 | 519691 | 521689 | 1.51997 | 69.14495 | 0.00752 | 1.52176 | 68.92 | 0.00757 | 1.53809 | 1.5325 | 1.52919 | 1.52559 | 1.52505 | 1.52176 | 1.51997 | 1.51837 | 1.51802 | 1.51661 | 1.51631 | 1.51341 | 1.51107 | 1.51048 | 0.0125 | 0.00331 | 0.00757 | 0.00383 | 0.00752 | 0.00374 | 0.00695 | 0.7433511 | 0.4401596 | 0.4787234 | 0.5093085 | 0.2380319 | 0.2593085 | 0.4973404 | 0.2273936 | 0.3856383 | 0.3111702 | 0.738 | 1.651255 | 0.4378 | 0.4744 | 0.5067 | 1.225892 | 0.2363 | 0.2570 | 0.4933 | 0.226 | 0.383 | 0.309 | - | 0.0064 | 0.003 | -0.0025 | 0.96 | 0.993 | 0.998 | 0.998 | 0.994 | 0.998 | u | 1 | 525 | 89 | -22 | -5 | 2.6 | HG2 | - | 2.35 | 5 | 35\32 | Clean | 4492021000 | FK11
OK1 | 522763 | 523759 | 1.52226 | 76.3538 | 0.00684 | 1.52389 | 75.98 | 0.006895 | 1.53891 | 1.53375 | 1.53071 | 1.5274 | 1.5269 | 1.52389 | 1.52226 | 1.52082 | 1.52051 | 1.51925 | 1.51898 | 1.51648 | 1.51456 | 1.5141 | 0.01151 | 0.00304 | 0.006895 | 0.00351 | 0.00684 | 0.00338 | 0.00595 | 0.754386 | 0.4444444 | 0.4839181 | 0.5131579 | 0.2383041 | 0.255848 | 0.494152 | 0.2236842 | 0.3654971 | 0.2807018 | 0.748 | 1.669326 | 0.4414 | 0.4791 | 0.509 | 1.221175 | 0.2367 | 0.2544 | 0.491 | 0.222 | 0.363 | 0.278 | 0.12 | 0.0215 | 0.0093 | -0.0124 | 0.993 | 0.994 | 0.989 | 0.996 | 0.99 | 0.996 | s | 4 | 440 | 137 | -80 | -81 | 3.77 | HG1 | - | 0.65 | 5 | 28\25 | Clean | 4492192000 | OK1
BF1 | 524549 | 527546 | 1.52479 | 54.95183 | 0.00955 | 1.52706 | 54.69 | 0.009638 | 1.54879 | 1.54111 | 1.5367 | 1.532 | 1.53128 | 1.52706 | 1.52479 | 1.52279 | 1.52236 | 1.52063 | 1.52026 | 1.51681 | 1.51416 | 1.51352 | 0.01679 | 0.00441 | 0.009638 | 0.00494 | 0.00955 | 0.0047 | 0.0082 | 0.8041885 | 0.4617801 | 0.4921466 | 0.5172775 | 0.2376963 | 0.2544503 | 0.4921466 | 0.2198953 | 0.3612565 | 0.2774869 | 0.797 | 1.742063 | 0.4571 | 0.4885 | 0.5118 | 1.218095 | 0.2362 | 0.252 | 0.4882 | 0.218 | 0.358 | 0.275 | -0.005 | -0.0007 | 0 | -0.0011 | 0.967 | 0.992 | 0.992 | 0.995 | 0.993 | 0.995 | B | 1 | 530 | 73 | 14 | 31 | 2.67 | HG3 | - | 3.25 | 4 | 35\33 | Clean | 4492217000 | BF1
BKC(U) | 523586 | 525580 | 1.523 | 58.76404 | 0.0089 | 1.525 | 58 | 0.009 | - | - | 1.5341 | 1.5297 | - | 1.525 | 1.523 | - | 1.5207 | - | - | - | - | - | - | - | 0.009 | - | 0.0089 | - | - | - | - | 0.494382 | 0.5280899 | 0.2247191 | 0.258427 | 0.4831461 | - | - | - | 0.797 | - | 0.4571 | 0.4885 | 0.5118 | - | 0.2362 | 0.252 | 0.4882 | 0.218 | 0.358 | 0.275 | - | - | - | - | 0.8 | 0.9 | 0.9 | 0.91 | 0.91 | 0.91 | - | - | 530 | 175 | - | - | 2.54 | HG4 | 543 | 2.85 | 4 | 35\31 | Clean | 9403000000 | BKC(U)
K515 | 524567 | 526566 | 1.52458 | 56.77273 | 0.00924 | 1.52679 | 56.64 | 0.0093 | - | 1.5403 | 1.53608 | 1.53156 | 1.53086 | 1.52679 | 1.52458 | 1.52266 | 1.52226 | 1.52058 | 1.5202 | 1.51693 | 1.51443 | 1.51384 | - | 0.00422 | 0.0093 | 0.00477 | 0.00924 | 0.00453 | 0.00783 | - | 0.45671 | 0.4891775 | 0.5162338 | 0.2391775 | 0.2510823 | 0.4902597 | 0.2229437 | 0.3538961 | 0.2705628 | - | - | 0.4538 | 0.486 | 0.5129 | 1.221505 | 0.2377 | 0.2494 | 0.4871 | 0.221 | 0.352 | 0.269 | - | -0.0003 | 0.0023 | 0.0019 | 0.965 | 0.984 | 0.99 | 0.995 | 0.992 | 0.995 | B | 1 | 500 | 81 | 19 | 31 | 2.75 | HG4 | - | 3.7 | 4 | 30\28 | Clean | 4492071000 | K515
K20 | 526601 | 528599 | 1.52638 | 60.15771 | 0.00875 | 1.52847 | 59.9 | 0.008822 | 1.54789 | 1.54115 | 1.53721 | 1.53296 | 1.53231 | 1.52847 | 1.52638 | 1.52454 | 1.52414 | 1.52254 | 1.52219 | 1.51896 | 1.51645 | 1.51584 | 0.01493 | 0.00394 | 0.008822 | 0.00449 | 0.00875 | 0.00433 | 0.00769 | 0.7702857 | 0.4502857 | 0.4857143 | 0.5131429 | 0.2388571 | 0.256 | 0.4948571 | 0.2228571 | 0.3691429 | 0.2868571 | 0.764 | 1.69236 | 0.4468 | 0.4813 | 0.5096 | 1.220812 | 0.2366 | 0.2539 | 0.4906 | 0.221 | 0.366 | 0.285 | -0.007 | -0.0003 | 0.0007 | -0.0015 | 0.979 | 0.991 | 0.987 | 0.995 | 0.993 | 0.995 | A | 1 | 565 | 75 | 14 | 27 | 2.61 | HG4 | - | 3.15 | 3 | 34\32 | Clean | 4492066000 | K20
OF1 | 529518 | 531515 | 1.52949 | 51.8092 | 0.01022 | 1.53192 | 51.57 | 0.010315 | 1.55515 | 1.54698 | 1.54225 | 1.53721 | 1.53644 | 1.53192 | 1.52949 | 1.52735 | 1.52689 | 1.52504 | 1.52464 | 1.52093 | 1.51805 | 1.51735 | 0.01794 | 0.00473 | 0.010315 | 0.00529 | 0.01022 | 0.00503 | 0.00884 | 0.7994129 | 0.462818 | 0.4931507 | 0.5176125 | 0.2377691 | 0.2544031 | 0.4921722 | 0.2201566 | 0.3630137 | 0.2818004 | 0.792 | 1.739215 | 0.4585 | 0.489 | 0.5122 | 1.218614 | 0.2358 | 0.252 | 0.4878 | 0.218 | 0.36 | 0.279 | -0.038 | -0.0049 | -0.0013 | 0.0019 | 0.62 | 0.906 | 0.971 | 0.995 | 0.994 | 0.995 | A | 6 | 455 | 62 | 13 | 31 | 2.56 | HG3 | - | 4 | 3 | 39\36 | Clean | 4492386000 | OF1
BK4 | 530604 | 532602 | 1.53028 | 60.46522 | 0.00877 | 1.53237 | 60.2 | 0.008843 | 1.5518 | 1.54508 | 1.54113 | 1.53688 | 1.53622 | 1.53237 | 1.53028 | 1.52843 | 1.52803 | 1.52643 | 1.52609 | 1.52287 | 1.52038 | 1.51978 | 0.01492 | 0.00395 | 0.008843 | 0.00451 | 0.00877 | 0.00434 | 0.00765 | 0.7662486 | 0.4503991 | 0.4846066 | 0.5142531 | 0.2383124 | 0.2565564 | 0.4948689 | 0.2212087 | 0.3671608 | 0.2839225 | 0.76 | 1.68721 | 0.4469 | 0.4807 | 0.51 | 1.220174 | 0.2362 | 0.2539 | 0.49 | 0.22 | 0.364 | 0.282 | -0.009 | -0.0003 | 0.002 | -0.0028 | 0.946 | 0.984 | 0.986 | 0.995 | 0.993 | 0.995 | A | 1 | 555 | 78 | 9 | 23 | 2.76 | HG3 | - | 3 | 4 | 34\31 | Clean | 4492081000 | BK4
K15 | 533554 | 535551 | 1.53359 | 55.46674 | 0.00962 | 1.53588 | 55.18 | 0.009711 | 1.55756 | 1.55001 | 1.54559 | 1.54085 | 1.54013 | 1.53588 | 1.53359 | 1.53157 | 1.53114 | 1.5294 | 1.52903 | 1.52561 | 1.52303 | 1.52242 | 0.01671 | 0.00442 | 0.009711 | 0.00497 | 0.00962 | 0.00474 | 0.00811 | 0.7848233 | 0.4594595 | 0.4927235 | 0.516632 | 0.2380457 | 0.2546778 | 0.4927235 | 0.2193347 | 0.3555094 | 0.2681913 | 0.777 | 1.720729 | 0.4555 | 0.4877 | 0.5122 | 1.217176 | 0.2359 | 0.2519 | 0.4878 | 0.217 | 0.352 | 0.266 | -0.023 | -0.0008 | 0.0008 | -0.0018 | 0.972 | 0.994 | 0.989 | 0.996 | 0.995 | 0.996 | B | 2 | 550 | 93 | 8 | 20 | 2.76 | HG4 | - | 3.55 | 4 | 30\28 | Clean | 4492061000 | K15
BK6 | 539596 | 542594 | 1.53998 | 59.6663 | 0.00905 | 1.54214 | 59.4 | 0.009127 | 1.56226 | 1.55529 | 1.5512 | 1.54679 | 1.54612 | 1.54214 | 1.53998 | 1.53808 | 1.53766 | 1.53601 | 1.53566 | 1.53234 | 1.5298 | 1.5292 | 0.01547 | 0.00409 | 0.009127 | 0.00465 | 0.00905 | 0.00448 | 0.00786 | 0.7701657 | 0.4519337 | 0.4872928 | 0.5138122 | 0.238674 | 0.2563536 | 0.4950276 | 0.2209945 | 0.3668508 | 0.280663 | 0.764 | 1.694971 | 0.4476 | 0.4835 | 0.5101 | 1.219459 | 0.2359 | 0.254 | 0.49 | 0.22 | 0.364 | 0.278 | -0.009 | 0.0011 | 0.001 | -0.01 | 0.983 | 0.991 | 0.99 | 0.996 | 0.992 | 0.996 | A | 1 | 560 | 82 | -0.2 | 13 | 2.86 | HG3 | - | 2.7 | 4 | 34\32 | Clean | 4492083000 | BK6
LF12 | 540448 | 543445 | 1.54021 | 44.86794 | 0.01204 | 1.54306 | 44.57 | 0.012185 | 1.57233 | 1.56151 | 1.55557 | 1.54937 | 1.54845 | 1.54306 | 1.54021 | 1.53772 | 1.53719 | 1.53507 | 1.53462 | 1.5305 | 1.52743 | 1.52671 | 0.02296 | 0.00594 | 0.012185 | 0.00631 | 0.01204 | 0.00587 | 0.00976 | 0.8986711 | 0.4933555 | 0.5149502 | 0.5240864 | 0.236711 | 0.2508306 | 0.4875415 | 0.2134551 | 0.3421927 | 0.2549834 | 0.888 | 1.884284 | 0.4875 | 0.5085 | 0.518 | 1.210505 | 0.2343 | 0.2478 | 0.482 | 0.211 | 0.338 | 0.252 | 0.042 | 0.0042 | 0.0004 | -0.0006 | 0.544 | 0.968 | 0.987 | 0.995 | 0.995 | 0.995 | A | 1 | 490 | 91 | -22 | -7 | 2.54 | HG3 | - | 3.15 | 4 | 38\36 | Clean | 4492304000 | LF12
BK8 | 546627 | 548625 | 1.54678 | 62.77612 | 0.00871 | 1.54886 | 62.56 | 0.008774 | 1.56796 | 1.56137 | 1.5575 | 1.55331 | 1.55268 | 1.54886 | 1.54678 | 1.54494 | 1.54454 | 1.54292 | 1.54258 | 1.53929 | 1.53668 | 1.53604 | 0.01465 | 0.00387 | 0.008774 | 0.00445 | 0.00871 | 0.00432 | 0.00786 | 0.7566016 | 0.4443169 | 0.4810563 | 0.510907 | 0.238806 | 0.2571757 | 0.4959816 | 0.2250287 | 0.3777268 | 0.2996556 | 0.751 | 1.669706 | 0.4406 | 0.4778 | 0.5073 | 1.222931 | 0.2373 | 0.2554 | 0.4927 | 0.223 | 0.375 | 0.297 | 0.005 | 0.0002 | 0.0001 | -0.0012 | 0.928 | 0.986 | 0.987 | 0.995 | 0.994 | 0.995 | A | 4 | 595 | 62 | 13 | 29 | 2.85 | HG4 | - | 2.85 | 4 | 35\32 | Clean | 4492085000 | BK8
LF10 | 548458 | 550455 | 1.5481 | 45.86611 | 0.01195 | 1.55094 | 45.58 | 0.012087 | 1.57931 | 1.56911 | 1.56328 | 1.55719 | 1.55628 | 1.55094 | 1.5481 | 1.54563 | 1.5451 | 1.54299 | 1.54254 | 1.53842 | 1.53536 | 1.53464 | 0.02212 | 0.00583 | 0.012087 | 0.00625 | 0.01195 | 0.00584 | 0.00974 | 0.8535565 | 0.4878661 | 0.5096234 | 0.5230126 | 0.2376569 | 0.251046 | 0.4887029 | 0.2142259 | 0.3447699 | 0.2560669 | 0.844 | 1.830065 | 0.482 | 0.5044 | 0.5169 | 1.212046 | 0.2346 | 0.2486 | 0.4832 | 0.212 | 0.341 | 0.253 | -0.003 | 0.0016 | 0 | -0.0003 | 0.492 | 0.949 | 0.981 | 0.992 | 0.99 | 0.992 | A | 1 | 475 | 78 | 4 | 22 | 2.73 | HG3 | - | 3 | 4 | 39\36 | Clean | 4492301000 | LF10
BF4 | 548539 | 550536 | 1.54809 | 53.94587 | 0.01016 | 1.5505 | 53.66 | 0.010259 | 1.57371 | 1.56553 | 1.56081 | 1.55577 | 1.55501 | 1.5505 | 1.54809 | 1.54596 | 1.54551 | 1.54368 | 1.54329 | 1.53966 | 1.5369 | 1.53624 | 0.01794 | 0.00472 | 0.010259 | 0.00527 | 0.01016 | 0.00499 | 0.00861 | 0.8051181 | 0.4645669 | 0.496063 | 0.5187008 | 0.2372047 | 0.253937 | 0.4911417 | 0.2185039 | 0.3572835 | 0.2716535 | 0.797 | 1.748708 | 0.4605 | 0.4911 | 0.513 | 1.216493 | 0.2353 | 0.2516 | 0.4869 | 0.216 | 0.354 | 0.269 | -0.008 | 0.0004 | 0.0008 | -0.0015 | 0.92 | 0.984 | 0.986 | 0.995 | 0.993 | 0.995 | A | 1 | 580 | 74 | 2 | 20 | 2.92 | HG3 | - | 2.8 | 4 | 36\33 | Clean | 4492219000 | BF4
OK2 | 550730 | 552727 | 1.55027 | 73.07703 | 0.00753 | 1.55206 | 72.72 | 0.007592 | 1.56862 | 1.56293 | 1.55957 | 1.55593 | 1.55538 | 1.55206 | 1.55027 | 1.54868 | 1.54834 | 1.54696 | 1.54667 | 1.54393 | 1.54184 | 1.54135 | 0.01269 | 0.00336 | 0.007592 | 0.00387 | 0.00753 | 0.00372 | 0.0065 | 0.7556441 | 0.4462151 | 0.4833997 | 0.5139442 | 0.2377158 | 0.2563081 | 0.4940239 | 0.2217795 | 0.3638778 | 0.2775564 | 0.75 | 1.671496 | 0.4427 | 0.4793 | 0.5091 | 1.219705 | 0.2368 | 0.254 | 0.4908 | 0.22 | 0.361 | 0.275 | 0.092 | 0.0168 | 0.0078 | -0.012 | 0.995 | 0.993 | 0.985 | 0.997 | 0.991 | 0.997 | s | 4 | 490 | 130 | -82 | -79 | 3.82 | HG1 | - | 0.6 | 5 | 33\30 | Clean | 4492193000 | OK2
BK13 | 559611 | 561609 | 1.55948 | 61.14536 | 0.00915 | 1.56167 | 60.9 | 0.009223 | 1.58187 | 1.57489 | 1.57079 | 1.56636 | 1.56569 | 1.56167 | 1.55948 | 1.55755 | 1.55714 | 1.55545 | 1.55509 | 1.55171 | 1.54907 | 1.54843 | 0.01551 | 0.0041 | 0.009223 | 0.00469 | 0.00915 | 0.00453 | 0.00807 | 0.7628415 | 0.4480874 | 0.484153 | 0.5125683 | 0.2393443 | 0.2557377 | 0.495082 | 0.2240437 | 0.3693989 | 0.2885246 | 0.757 | 1.681665 | 0.4446 | 0.4803 | 0.5086 | 1.221945 | 0.237 | 0.2544 | 0.4914 | 0.222 | 0.367 | 0.286 | -0.008 | 0.0003 | 0.0004 | -0.0013 | 0.91 | 0.977 | 0.986 | 0.996 | 0.993 | 0.996 | A | 3 | 610 | 68 | 50 | 20 | 3.04 | HG3 | - | 2.5 | 4 | 35\33 | Clean | 4492093000 | BK13
LF11 | 560467 | 563465 | 1.56091 | 46.78148 | 0.01199 | 1.56376 | 46.5 | 0.012123 | 1.59209 | 1.58186 | 1.57608 | 1.57001 | 1.56911 | 1.56376 | 1.56091 | 1.55842 | 1.55789 | 1.55576 | 1.55531 | 1.55114 | 1.54802 | 1.54728 | 0.02208 | 0.00578 | 0.012123 | 0.00625 | 0.01199 | 0.00587 | 0.00987 | 0.853211 | 0.4820684 | 0.5062552 | 0.5212677 | 0.2376981 | 0.2518766 | 0.4895746 | 0.2151793 | 0.3477898 | 0.2602168 | 0.844 | 1.821331 | 0.4766 | 0.5006 | 0.5161 | 1.212571 | 0.2351 | 0.2489 | 0.484 | 0.213 | 0.344 | 0.257 | -0.003 | -0.0008 | -0.0003 | 0.0001 | 0.95 | 0.99 | 0.991 | 0.995 | 0.994 | 0.995 | A | 1 | 530 | 74 | 9 | 28 | 3.02 | HG3 | - | 3.05 | 3 | 35\33 | Clean | 4492302000 | LF11
BK10 | 568560 | 571557 | 1.56889 | 56.04828 | 0.01015 | 1.57131 | 55.76 | 0.010245 | 1.59417 | 1.5862 | 1.58154 | 1.57655 | 1.5758 | 1.57131 | 1.56889 | 1.56676 | 1.56631 | 1.56448 | 1.56408 | 1.56047 | 1.55774 | 1.55709 | 0.01762 | 0.00466 | 0.010245 | 0.00524 | 0.01015 | 0.005 | 0.00857 | 0.7852217 | 0.4591133 | 0.4916256 | 0.5162562 | 0.2384236 | 0.2541872 | 0.4926108 | 0.2197044 | 0.355665 | 0.2689655 | 0.778 | 1.719863 | 0.4545 | 0.4871 | 0.5119 | 1.217179 | 0.236 | 0.2522 | 0.4881 | 0.217 | 0.352 | 0.267 | -0.018 | -0.0006 | 0.0008 | -0.002 | 0.916 | 0.987 | 0.99 | 0.997 | 0.995 | 0.997 | A | 4 | 575 | 70 | 16 | 31 | 3.12 | HG3 | - | 3 | 3 | 35\33 | Clean | 4492088000 | BK10
TK12 | 568629 | 571627 | 1.56888 | 62.9292 | 0.00904 | 1.57104 | 62.71 | 0.009106 | 1.59084 | 1.58402 | 1.58 | 1.57566 | 1.57499 | 1.57104 | 1.56888 | 1.56697 | 1.56656 | 1.56488 | 1.56452 | 1.5611 | 1.55838 | 1.55771 | 0.01518 | 0.00402 | 0.009106 | 0.00462 | 0.00904 | 0.00448 | 0.00818 | 0.7544248 | 0.4446903 | 0.4800885 | 0.5110619 | 0.2389381 | 0.2566372 | 0.4955752 | 0.2256637 | 0.3783186 | 0.300885 | 0.749 | 1.667033 | 0.4413 | 0.4766 | 0.5076 | 1.223369 | 0.237 | 0.2554 | 0.4924 | 0.223 | 0.376 | 0.299 | -0.006 | -0.0007 | 0.0004 | -0.001 | 0.896 | 0.985 | 0.989 | 0.996 | 0.995 | 0.996 | A | 4 | 605 | 65 | 6 | 20 | 3.06 | HG3 | 491 | 2.4 | 4 | 35\33 | Clean | 4492115000 | TK12
BF6 | 569494 | 572491 | 1.5697 | 49.453125 | 0.01152 | 1.57244 | 49.16 | 0.011645 | 1.59929 | 1.58969 | 1.58423 | 1.57844 | 1.57757 | 1.57244 | 1.5697 | 1.56731 | 1.5668 | 1.56476 | 1.56432 | 1.56035 | 1.55744 | 1.55676 | 0.02085 | 0.00546 | 0.011645 | 0.006 | 0.01152 | 0.00564 | 0.00936 | 0.8333333 | 0.4739583 | 0.5026042 | 0.5208333 | 0.2378472 | 0.2517361 | 0.4895833 | 0.2152778 | 0.3446181 | 0.2526042 | 0.824 | 1.790468 | 0.4686 | 0.497 | 0.5156 | 1.212538 | 0.2352 | 0.2492 | 0.4844 | 0.213 | 0.341 | 0.25 | -0.009 | -0.0004 | 0.0007 | -0.0017 | 0.952 | 0.988 | 0.988 | 0.995 | 0.994 | 0.995 | A | 2 | 540 | 84 | 2 | 18 | 3.16 | HG3 | - | 3.05 | 4 | 36\33 | Clean | 4492221000 | BF6
TK2 | 572574 | 574572 | 1.57249 | 57.47892 | 0.00996 | 1.57486 | 57.2 | 0.01005 | 1.59716 | 1.58941 | 1.58487 | 1.58 | 1.57926 | 1.57486 | 1.57249 | 1.5704 | 1.56995 | 1.56814 | 1.56776 | 1.56418 | 1.56146 | 1.56081 | 0.01716 | 0.00454 | 0.01005 | 0.00514 | 0.00996 | 0.00491 | 0.00849 | 0.7781124 | 0.4558233 | 0.4889558 | 0.5160643 | 0.2379518 | 0.2550201 | 0.4929719 | 0.2198795 | 0.3594378 | 0.2730924 | 0.771 | 1.707463 | 0.4514 | 0.4852 | 0.5112 | 1.21791 | 0.2359 | 0.2529 | 0.4888 | 0.218 | 0.356 | 0.271 | -0.017 | -0.0003 | 0.001 | -0.0028 | 0.92 | 0.987 | 0.991 | 0.997 | 0.995 | 0.997 | A | 3 | 620 | 70 | 11 | 27 | 3.2 | HG3 | 456 | 2.75 | 4 | 34\32 | Clean | 4492107000 | TK2
LF5 | 575413 | 578410 | 1.57502 | 41.30891 | 0.01392 | 1.57833 | 41.03 | 0.014094 | 1.61197 | 1.59968 | 1.59281 | 1.58564 | 1.58457 | 1.57833 | 1.57502 | 1.57215 | 1.57154 | 1.56912 | 1.5686 | 1.56393 | 1.56056 | 1.55979 | 0.02633 | 0.00687 | 0.014094 | 0.00731 | 0.01392 | 0.00679 | 0.01098 | 0.8829023 | 0.4935345 | 0.5150862 | 0.5251437 | 0.2377874 | 0.25 | 0.4877874 | 0.2112069 | 0.3354885 | 0.2420977 | 0.872 | 1.868171 | 0.4875 | 0.5088 | 0.5188 | 1.209025 | 0.2344 | 0.2468 | 0.4812 | 0.209 | 0.331 | 0.239 | -0.007 | -0.0007 | -0.0007 | 0 | 0.92 | 0.987 | 0.989 | 0.995 | 0.993 | 0.995 | A | 1 | 470 | 71 | 20 | 38 | 3.23 | HG3 | - | 3.25 | 3 | 35\33 | Clean | 4492296000 | LF5
LF7 | 578411 | 581408 | 1.57842 | 41.11016 | 0.01407 | 1.58176 | 40.83 | 0.014247 | 1.61581 | 1.60336 | 1.59641 | 1.58916 | 1.58808 | 1.58176 | 1.57842 | 1.57552 | 1.57491 | 1.57246 | 1.57194 | 1.56723 | 1.56383 | 1.56305 | 0.02665 | 0.00695 | 0.014247 | 0.0074 | 0.01407 | 0.00685 | 0.01108 | 0.8848614 | 0.4939588 | 0.5152807 | 0.5259417 | 0.2373845 | 0.249467 | 0.4868515 | 0.2110874 | 0.3347548 | 0.2416489 | 0.874 | 1.870569 | 0.4878 | 0.5091 | 0.5194 | 1.208676 | 0.234 | 0.2466 | 0.4806 | 0.208 | 0.331 | 0.239 | -0.006 | -0.0008 | -0.0001 | -0.0002 | 0.964 | 0.988 | 0.992 | 0.995 | 0.994 | 0.995 | B | 1 | 475 | 75 | 19 | 39 | 3.23 | HG3 | - | 3.25 | 4 | 35\33 | Clean | 4492298000 | LF7
BF32 | 579466 | 582464 | 1.57941 | 46.68896 | 0.01241 | 1.58236 | 46.41 | 0.012549 | 1.61183 | 1.60113 | 1.59513 | 1.58884 | 1.58789 | 1.58236 | 1.57941 | 1.57684 | 1.57629 | 1.57409 | 1.57361 | 1.56931 | 1.56608 | 1.56531 | 0.02299 | 0.006 | 0.012549 | 0.00648 | 0.01241 | 0.00607 | 0.01021 | 0.8622079 | 0.4834811 | 0.5068493 | 0.5221595 | 0.2377115 | 0.2514102 | 0.4891217 | 0.2159549 | 0.3464948 | 0.260274 | 0.853 | 1.832018 | 0.4781 | 0.5016 | 0.5162 | 1.213643 | 0.2351 | 0.2488 | 0.4839 | 0.213 | 0.343 | 0.257 | 0.007 | 0 | -0.0003 | 0.0004 | 0.833 | 0.976 | 0.986 | 0.995 | 0.994 | 0.995 | d | 6 | 420 | 114 | -64 | -57 | 2.85 | HG2 | - | 2.8 | 5 | 36\35 | Clean | 4492249000 | BF32
BF7 | 579538 | 582535 | 1.5796 | 53.86617 | 0.01076 | 1.58216 | 53.57 | 0.010867 | 1.60665 | 1.59805 | 1.59307 | 1.58774 | 1.58693 | 1.58216 | 1.5796 | 1.57735 | 1.57687 | 1.57494 | 1.57452 | 1.57072 | 1.56787 | 1.5672 | 0.01891 | 0.00498 | 0.010867 | 0.00558 | 0.01076 | 0.00529 | 0.009 | 0.7992565 | 0.4628253 | 0.4953532 | 0.5185874 | 0.2379182 | 0.2537175 | 0.4916357 | 0.2184015 | 0.3531599 | 0.2648699 | 0.791 | 1.740131 | 0.4581 | 0.4905 | 0.5137 | 1.216527 | 0.2359 | 0.2504 | 0.4863 | 0.217 | 0.35 | 0.262 | -0.018 | -0.0004 | 0.0013 | 0.0006 | 0.881 | 0.981 | 0.988 | 0.996 | 0.994 | 0.996 | A | 4 | 560 | 74 | 19 | 37 | 3.23 | HG3 | 434 | 3 | 4 | 36\34 | Clean | 4492223000 | BF7
FK14 | 579650 | 582648 | 1.57998 | 65.09315 | 0.00891 | 1.58211 | 64.83 | 0.008979 | - | 1.59493 | 1.59096 | 1.58667 | 1.58602 | 1.58211 | 1.57998 | 1.5781 | 1.57769 | 1.57605 | 1.5757 | 1.5724 | 1.56984 | 1.56922 | - | 0.00397 | 0.008979 | 0.00456 | 0.00891 | 0.00442 | 0.00785 | - | 0.4455668 | 0.4814815 | 0.5117845 | 0.2390572 | 0.2570146 | 0.4960718 | 0.2233446 | 0.3703704 | 0.2873176 | - | - | 0.4418 | 0.4778 | 0.5083 | 1.22174 | 0.2369 | 0.2548 | 0.4917 | 0.222 | 0.368 | 0.285 | - | 0.0037 | 0.0024 | -0.004 | 0.88 | 0.985 | 0.989 | 0.995 | 0.992 | 0.995 | d | 5 | 510 | 97 | -46 | -38 | 3.39 | HG2 | - | 1.45 | 4 | 36\34 | Clean | 4492024000 | FK14
FK13 | 579716 | 582674 | 1.57998 | 71.69098 | 0.00809 | 1.58211 | 67.4 | 0.008143 | - | 1.59433 | 1.59096 | 1.58667 | 1.55234 | 1.58211 | 1.57998 | 1.54515 | 1.57769 | 1.54326 | 1.5757 | 1.5724 | 1.56984 | 1.53672 | - | 0.00337 | 0.008143 | 0.00456 | 0.00809 | 0.00442 | 0.00785 | - | 0.4165637 | 0.5302843 | 0.5636588 | 0.263288 | 0.2830655 | 0.5463535 | 0.2459827 | 0.407911 | 0.31644 | - | - | 0.4418 | 0.4778 | 0.5083 | 1.347169 | 0.2369 | 0.2548 | 0.4917 | 0.222 | 0.368 | 0.285 | 0.011 | 0.0031 | 0.0009 | -0.0008 | 0.949 | 0.992 | 0.992 | 0.996 | 0.994 | 0.996 | u | 1 | 555 | 73 | -1 | 10 | 2.93 | HG2 | - | 2.2 | 4 | 35\33 | Clean | 4492022000 | FK13
LF9 | 580380 | 583377 | 1.58013 | 38.01638 | 0.01526 | 1.58374 | 37.73 | 0.015471 | 1.62237 | 1.60773 | 1.59986 | 1.59182 | 1.59064 | 1.58374 | 1.58013 | 1.57701 | 1.57635 | 1.57372 | 1.57316 | 1.56813 | 1.56448 | 1.56364 | 0.03055 | 0.00787 | 0.015471 | 0.00808 | 0.01526 | 0.00739 | 0.01187 | 0.9593709 | 0.5157274 | 0.5268676 | 0.5294889 | 0.2365662 | 0.2477064 | 0.4842726 | 0.2090433 | 0.3296199 | 0.2391874 | 0.946 | 1.974662 | 0.509 | 0.5192 | 0.5224 | 1.206128 | 0.2332 | 0.2445 | 0.4777 | 0.206 | 0.325 | 0.236 | 0.068 | 0.0048 | 0.0009 | -0.0001 | 0.827 | 0.93 | 0.97 | 0.993 | 0.992 | 0.993 | A | 1 | 485 | 90 | -16 | -1 | 2.61 | HG3 | - | 3.6 | 4 | 37\36 | Clean | 4492300000 | LF9
FK24 | 581647 | 583644 | 1.58158 | 64.76392 | 0.00898 | 1.58372 | 64.49 | 0.009052 | 1.60345 | 1.59668 | 1.59267 | 1.58833 | 1.58767 | 1.58372 | 1.58158 | 1.57968 | 1.57928 | 1.57763 | 1.57727 | 1.57396 | 1.57139 | 1.57076 | 0.01512 | 0.00401 | 0.009052 | 0.00461 | 0.00898 | 0.00444 | 0.00789 | 0.7538976 | 0.4465479 | 0.4832962 | 0.513363 | 0.2383073 | 0.2561247 | 0.4944321 | 0.2238307 | 0.3685969 | 0.2861915 | 0.748 | 1.670349 | 0.4433 | 0.4793 | 0.5089 | 1.221829 | 0.2367 | 0.2544 | 0.4912 | 0.222 | 0.366 | 0.284 | 0.014 | 0.0046 | 0.0028 | -0.0037 | 0.891 | 0.98 | 0.981 | 0.996 | 0.993 | 0.996 | d | 3 | 555 | 96 | -50 | -37 | 3.41 | HG2 | - | 1.45 | 4 | 36\34 | Clean | 4492026000 | FK24
BF8 | 582464 | 585461 | 1.58271 | 46.4681 | 0.01254 | 1.58569 | 46.17 | 0.012686 | 1.61535 | 1.60468 | 1.59862 | 1.59224 | 1.5913 | 1.58569 | 1.58271 | 1.58011 | 1.57956 | 1.57736 | 1.57689 | 1.57263 | 1.56953 | 1.56882 | 0.02311 | 0.00606 | 0.012686 | 0.00655 | 0.01254 | 0.00613 | 0.01003 | 0.8508772 | 0.4832536 | 0.5087719 | 0.5223285 | 0.2376396 | 0.2511962 | 0.4888357 | 0.2129187 | 0.3397129 | 0.2472089 | 0.841 | 1.821693 | 0.4774 | 0.5028 | 0.5166 | 1.209995 | 0.2347 | 0.2487 | 0.4834 | 0.21 | 0.336 | 0.244 | -0.006 | 0.001 | 0.0001 | -0.0022 | 0.935 | 0.988 | 0.99 | 0.995 | 0.995 | 0.995 | A | 2 | 525 | 82 | 6 | 24 | 3.28 | HG3 | 367 | 2.95 | 4 | 36\33 | Clean | 4492225000 | BF8
TK23 | 589612 | 591610 | 1.58919 | 61.24636 | 0.00962 | 1.59147 | 61.01 | 0.009695 | 1.61262 | 1.60532 | 1.60104 | 1.59641 | 1.5957 | 1.59147 | 1.58919 | 1.58715 | 1.58671 | 1.58495 | 1.58457 | 1.581 | 1.57821 | 1.57753 | 0.01621 | 0.00428 | 0.009695 | 0.00494 | 0.00962 | 0.00476 | 0.0085 | 0.7588358 | 0.4449064 | 0.481289 | 0.5135135 | 0.2370062 | 0.2577963 | 0.4948025 | 0.2224532 | 0.3711019 | 0.2900208 | 0.753 | 1.671996 | 0.4413 | 0.4782 | 0.5091 | 1.221248 | 0.2355 | 0.2555 | 0.491 | 0.221 | 0.368 | 0.288 | -0.016 | -0.0017 | 0.001 | -0.0024 | 0.854 | 0.96 | 0.986 | 0.995 | 0.994 | 0.995 | A | 5 | 645 | 59 | 14 | 30 | 3.24 | HG3 | 486 | 2.3 | 4 | 36\34 | Clean | 4492129000 | TK23
OF7 | 600477 | 603474 | 1.60021 | 47.71145 | 0.01258 | 1.6032 | 47.48 | 0.012704 | 1.63223 | 1.62189 | 1.61598 | 1.60972 | 1.60878 | 1.6032 | 1.60021 | 1.59758 | 1.59702 | 1.59475 | 1.59426 | 1.58973 | 1.58621 | 1.58536 | 0.02251 | 0.00591 | 0.012704 | 0.00652 | 0.01258 | 0.00618 | 0.01081 | 0.8219396 | 0.4697933 | 0.4976153 | 0.518283 | 0.2376789 | 0.2535771 | 0.491256 | 0.2193959 | 0.3600954 | 0.2798092 | 0.814 | 1.771883 | 0.4648 | 0.4928 | 0.5131 | 1.21694 | 0.2356 | 0.2513 | 0.4869 | 0.217 | 0.357 | 0.277 | -0.043 | -0.0071 | -0.0027 | 0.0035 | 0.813 | 0.966 | 0.989 | 0.995 | 0.997 | 0.995 | s | 4 | 545 | 44 | 45 | 57 | 3.05 | HG4 | - | 3.05 | 4 | 36\34 | Clean | 4492393000 | OF7
OF6 | 601510 | 604508 | 1.60121 | 51.0365 | 0.01178 | 1.60401 | 50.84 | 0.01188 | 1.63061 | 1.62125 | 1.61585 | 1.61007 | 1.6092 | 1.60401 | 1.60121 | 1.59872 | 1.59819 | 1.59602 | 1.59556 | 1.59116 | 1.58765 | 1.58679 | 0.02054 | 0.0054 | 0.01188 | 0.00606 | 0.01178 | 0.00582 | 0.01054 | 0.7945671 | 0.4584041 | 0.4906621 | 0.5144312 | 0.237691 | 0.2563667 | 0.4940577 | 0.2232598 | 0.3735144 | 0.2979626 | 0.788 | 1.728956 | 0.4549 | 0.4861 | 0.5101 | 1.22138 | 0.2361 | 0.2538 | 0.4899 | 0.221 | 0.37 | 0.295 | -0.055 | -0.0088 | -0.0038 | 0.0038 | 0.828 | 0.967 | 0.989 | 0.996 | 0.995 | 0.996 | d | 6 | 540 | 48 | 13 | 29 | 2.95 | HG3 | - | 3 | 4 | 36\34 | Clean | 4492392000 | OF6
TFK11 | 601661 | 603658 | 1.60158 | 66.10769 | 0.0091 | 1.60375 | 65.86 | 0.009167 | - | 1.61684 | 1.6128 | 1.60841 | 1.60774 | 1.60375 | 1.60158 | 1.59966 | 1.59924 | 1.59756 | 1.5972 | 1.5938 | 1.59115 | 1.59051 | - | 0.00404 | 0.009167 | 0.00466 | 0.0091 | 0.00451 | 0.00809 | - | 0.443956 | 0.4824176 | 0.5120879 | 0.2384615 | 0.2571429 | 0.4956044 | 0.2241758 | 0.3736264 | 0.2912088 | - | - | 0.4407 | 0.4789 | 0.5084 | 1.222865 | 0.2367 | 0.2553 | 0.492 | 0.223 | 0.371 | 0.289 | - | 0.0062 | 0.0031 | -0.0037 | 0.832 | 0.977 | 0.986 | 0.995 | - | 0.995 | d | б | 595 | 100 | -56 | -48 | 3.5 | HG2 | - | 1.1 | 4 | 36\34 | Clean | 4492041000 | TFK11
F6 | 603379 | 607376 | 1.60324 | 37.93962 | 0.0159 | 1.60702 | 37.68 | 0.01611 | 1.64601 | 1.63164 | 1.62367 | 1.6154 | 1.61417 | 1.60702 | 1.60324 | 1.59998 | 1.59929 | 1.59655 | 1.59597 | 1.59074 | 1.58701 | 1.58616 | 0.03061 | 0.00797 | 0.01611 | 0.00838 | 0.0159 | 0.00773 | 0.01228 | 0.9037736 | 0.5012579 | 0.5201258 | 0.527044 | 0.2377358 | 0.2484277 | 0.4861635 | 0.208805 | 0.3289308 | 0.2345912 | 0.892 | 1.900062 | 0.4948 | 0.5131 | 0.5206 | 1.206083 | 0.2344 | 0.245 | 0.4794 | 0.206 | 0.325 | 0.232 | -0.007 | -0.0014 | -0.0008 | -0.0002 | - | 0.979 | 0.985 | 0.995 | 0.993 | 0.995 | A | 1 | 460 | 73 | 24 | 41 | 3.48 | HG3 | - | 3.05 | 4 | 39\34 | Clean | 4492322000 | F6
TK13 | 603606 | 606603 | 1.60389 | 60.63153 | 0.00996 | 1.60626 | 60.38 | 0.01004 | 1.62829 | 1.62068 | 1.61621 | 1.61138 | 1.61064 | 1.60626 | 1.60389 | 1.60179 | 1.60134 | 1.59951 | 1.59911 | 1.59543 | 1.59256 | 1.59186 | 0.01691 | 0.00447 | 0.01004 | 0.00512 | 0.00996 | 0.00492 | 0.00878 | 0.7640562 | 0.4487952 | 0.4849398 | 0.5140562 | 0.2379518 | 0.2560241 | 0.4939759 | 0.2238956 | 0.3694779 | 0.2881526 | 0.758 | 1.684263 | 0.4451 | 0.4816 | 0.5093 | 1.222112 | 0.2363 | 0.2544 | 0.4907 | 0.222 | 0.367 | 0.286 | -0.01 | 0.0008 | 0.0008 | -0.0011 | 0.81 | 0.974 | 0.988 | 0.995 | 0.994 | 0.995 | A | 4 | 640 | 67 | 3 | 18 | 3.44 | HG3 | 488 | 2 | 4 | 36\34 | Clean | 4492117000 | TK13
BF27 | 606439 | 610436 | 1.60682 | 43.97246 | 0.0138 | 1.6101 | 43.68 | 0.013967 | 1.64309 | 1.63112 | 1.62439 | 1.61734 | 1.61628 | 1.6101 | 1.60682 | 1.60398 | 1.60337 | 1.60095 | 1.60044 | 1.5958 | 1.59244 | 1.59166 | 0.02575 | 0.00673 | 0.013967 | 0.00724 | 0.0138 | 0.00673 | 0.01093 | 0.8673913 | 0.4876812 | 0.5108696 | 0.5246377 | 0.2376812 | 0.25 | 0.4876812 | 0.2123188 | 0.3362319 | 0.2434783 | 0.857 | 1.843631 | 0.4817 | 0.5051 | 0.5186 | 1.209995 | 0.2344 | 0.2469 | 0.4813 | 0.21 | 0.332 | 0.241 | -0.007 | -0.0005 | 0.0006 | -0.0008 | 0.891 | 0.979 | 0.988 | 0.997 | 0.995 | 0.997 | A | 4 | 525 | 79 | 19 | 42 | 3.46 | HG3 | 417 | 2.7 | 4 | 36\34 | Clean | 4492246000 | BF27
BF25 | 607461 | 610458 | 1.60772 | 46.10926 | 0.01318 | 1.61085 | 45.82 | 0.013332 | 1.64195 | 1.63077 | 1.62443 | 1.61775 | 1.61675 | 1.61085 | 1.60772 | 1.60499 | 1.60441 | 1.60209 | 1.6016 | 1.59713 | 1.59388 | 1.59313 | 0.0242 | 0.00634 | 0.013332 | 0.0069 | 0.01318 | 0.00644 | 0.01053 | 0.8482549 | 0.4810319 | 0.5068285 | 0.5235205 | 0.237481 | 0.2511381 | 0.4886191 | 0.2132018 | 0.3391502 | 0.2465857 | 0.839 | 1.815182 | 0.4757 | 0.5012 | 0.517 | 1.211371 | 0.2353 | 0.2478 | 0.4831 | 0.211 | 0.335 | 0.244 | -0.015 | -0.0012 | 0.0002 | -0.0013 | 0.768 | 0.955 | 0.979 | 0.996 | 0.991 | 0.996 | A | 4 | 565 | 73 | 29 | 46 | 3.47 | HG3 | - | 2.8 | 4 | 38\35 | Clean | 4492243000 | BF25
TK4 | 611558 | 613555 | 1.6112 | 55.81735 | 0.01095 | 1.61381 | 55.53 | 0.011053 | 1.63843 | 1.62987 | 1.62486 | 1.61947 | 1.61866 | 1.61381 | 1.6112 | 1.60891 | 1.60842 | 1.60644 | 1.60602 | 1.60213 | 1.59922 | 1.59853 | 0.01896 | 0.00501 | 0.011053 | 0.00566 | 0.01095 | 0.00539 | 0.0092 | 0.7817352 | 0.4575342 | 0.4922374 | 0.516895 | 0.2383562 | 0.2538813 | 0.4922374 | 0.2191781 | 0.3552511 | 0.2657534 | 0.774 | 1.715371 | 0.4532 | 0.4878 | 0.5119 | 1.216864 | 0.2365 | 0.2515 | 0.488 | 0.217 | 0.352 | 0.263 | -0.024 | -0.0002 | 0.0007 | -0.0023 | 0.841 | 0.966 | 0.987 | 0.997 | 0.994 | 0.997 | A | 4 | 655 | 66 | 19 | 34 | 3.58 | HG3 | 442 | 2.25 | 4 | 36\34 | Clean | 4492109000 | TK4
F1 | 612369 | 616366 | 1.61294 | 36.94635 | 0.01659 | 1.61688 | 36.69 | 0.016814 | 1.65782 | 1.64269 | 1.63431 | 1.62565 | 1.62436 | 1.61688 | 1.61294 | 1.60955 | 1.60883 | - | 1.60537 | 1.59994 | 1.59609 | 1.59522 | 0.03217 | 0.00838 | 0.016814 | 0.00877 | 0.01659 | 0.00805 | 0.01274 | 0.9119952 | 0.5051236 | 0.5220012 | 0.5286317 | 0.2374925 | 0.2477396 | 0.4852321 | 0.2085594 | 0.3273056 | 0.2320675 | 0.9 | 1.913287 | 0.4983 | 0.5153 | 0.5215 | 1.206138 | 0.2339 | 0.2446 | 0.4785 | 0.206 | 0.323 | 0.229 | -0.002 | -0.0006 | -0.0005 | 0.0003 | 0.852 | 0.977 | 0.986 | 0.996 | 0.994 | 0.996 | A | 1 | 475 | 74 | 23 | 44 | 3.57 | HG3 | - | 2.95 | 3 | 36\34 | Clean | 4492316000 | F1
OF3 | 612440 | 615438 | 1.61242 | 44.09071 | 0.01389 | 1.61573 | 43.88 | 0.014031 | 1.64803 | 1.6349 | 1.6299 | 1.62294 | 1.6219 | 1.61573 | 1.61242 | 1.60953 | 1.60891 | 1.60642 | 1.60588 | 1.60092 | 1.59712 | 1.5962 | 0.02509 | 0.005 | 0.014031 | 0.00721 | 0.01389 | 0.00682 | 0.01179 | 0.9452844 | 0.3599712 | 0.5010799 | 0.5190785 | 0.2383009 | 0.2526998 | 0.4910007 | 0.2181425 | 0.3570914 | 0.2735781 | 0.822 | 1.788183 | 0.4697 | 0.4957 | 0.514 | 1.215879 | 0.236 | 0.2501 | 0.486 | 0.216 | 0.354 | 0.271 | -0.061 | -0.0096 | -0.0039 | 0.0053 | 0.852 | 0.966 | 0.99 | 0.995 | 0.995 | 0.995 | d | 6 | 455 | 56 | 8 | 25 | 3.15 | HG2 | - | 3.2 | 4 | 36\34 | Clean | 4492389000 | OF3
TK16 | 612583 | 615580 | 1.61269 | 58.35143 | 0.0105 | 1.61519 | 58.08 | 0.010592 | 1.63862 | 1.63049 | 1.62573 | 1.6206 | 1.61983 | 1.61519 | 1.61269 | 1.61048 | 1.61001 | 1.6081 | 1.60769 | 1.60389 | 1.60101 | 1.60032 | 0.01802 | 0.00476 | 0.010592 | 0.00541 | 0.0105 | 0.00518 | 0.009 | 0.7742857 | 0.4533333 | 0.4885714 | 0.5152381 | 0.2380952 | 0.2552381 | 0.4933333 | 0.2209524 | 0.3619048 | 0.2742857 | 0.768 | 1.701284 | 0.449 | 0.4849 | 0.5104 | 1.218844 | 0.2358 | 0.2537 | 0.4895 | 0.219 | 0.359 | 0.272 | -0.015 | 0.0007 | 0.0007 | -0.0024 | 0.805 | 0.964 | 0.983 | 0.996 | 0.993 | 0.996 | A | 4 | 630 | 73 | -2 | 13 | 3.56 | HG3 | 473 | 1.85 | 4 | 36\34 | Clean | 4492119000 | TK16
F9 | 613345 | 618343 | 1.61386 | 34.58366 | 0.01775 | 1.61804 | 34.31 | 0.018014 | 1.66388 | 1.64633 | 1.63699 | 1.6275 | 1.6261 | 1.61804 | 1.61386 | 1.61024 | 1.60948 | 1.60646 | 1.60582 | 1.6001 | 1.59605 | 1.59513 | 0.03638 | 0.00934 | 0.018014 | 0.00946 | 0.01775 | 0.00856 | 0.01343 | 0.9887324 | 0.5261972 | 0.5346479 | 0.5329577 | 0.235493 | 0.2467606 | 0.4822535 | 0.2061972 | 0.3222535 | 0.228169 | 0.974 | 2.01954 | 0.5185 | 0.5271 | 0.5247 | 1.203508 | 0.2325 | 0.2427 | 0.4752 | 0.203 | 0.318 | 0.225 | 0.082 | 0.0077 | 0.0014 | -0.0007 | 0.495 | 0.919 | 0.965 | 0.992 | 0.988 | 0.992 | A | 1 | 445 | 96 | -25 | -11 | 2.93 | HG2 | - | 3.15 | 4 | 39\36 | Clean | 4492327000 | F9
TK14 | 613605 | 615603 | 1.61309 | 60.58202 | 0.01012 | 1.61551 | 60.33 | 0.010203 | 1.63791 | 1.63016 | 1.62561 | 1.6207 | 1.61996 | 1.61551 | 1.61309 | 1.61096 | 1.6105 | 1.60864 | 1.60825 | 1.60451 | 1.60161 | 1.6009 | 0.01721 | 0.00455 | 0.010203 | 0.00519 | 0.01012 | 0.00501 | 0.00889 | 0.7658103 | 0.4496047 | 0.4851779 | 0.5128458 | 0.2391304 | 0.2559289 | 0.4950593 | 0.222332 | 0.3695652 | 0.2865613 | 0.76 | 1.686759 | 0.4463 | 0.4806 | 0.5093 | 1.220229 | 0.2367 | 0.2541 | 0.4907 | 0.22 | 0.367 | 0.284 | -0.009 | -0.0002 | 0.0008 | -0.0023 | 0.842 | 0.964 | 0.983 | 0.995 | 0.994 | 0.995 | A | 5 | 640 | 69 | -3 | 9 | 3.51 | HG3 | 464 | 1.85 | 4 | 36\34 | Clean | 4492121000 | TK14
BF21 | 614400 | 617397 | 1.61413 | 40.03 | 0.01534 | 1.61777 | 39.75 | 0.01554 | 1.65512 | 1.64142 | 1.6338 | 1.62585 | - | 1.61777 | 1.61413 | - | 1.61032 | - | 1.60709 | 1.60203 | 1.59843 | - | 0.02927 | 0.00762 | - | 0.00808 | - | 0.00745 | 0.01189 | 0.89309 | 0.4967405 | 0.5182529 | 0.5267275 | 0.2372881 | 0.2483703 | 0.4856584 | 0.2105606 | 0.3298566 | 0.2346806 | 0.882 | 1.883526 | 0.4906 | 0.5112 | 0.5202 | 1.207207 | 0.2342 | 0.2456 | 0.4798 | 0.208 | 0.325 | 0.232 | -0.004 | -0.0002 | -0.0001 | -0.0003 | 0.826 | 0.964 | 0.983 | 0.996 | 0.994 | 0.996 | A | 2 | 480 | 77 | 23 | 45 | 3.56 | HG3 | 385 | 2.95 | 4 | 36\35 | Clean | 4492239000 | BF21
TK8 | 614551 | 616548 | 1.6141 | 55.12567 | 0.01114 | 1.61675 | 54.84 | 0.011247 | 1.64189 | 1.63313 | 1.628 | 1.62252 | 1.62169 | 1.61675 | 1.6141 | 1.61177 | 1.61127 | 1.60927 | 1.60884 | 1.60491 | 1.60198 | 1.6013 | 0.01937 | 0.00513 | 0.011247 | 0.00577 | 0.01114 | 0.00548 | 0.00929 | 0.7863555 | 0.4605027 | 0.491921 | 0.5179533 | 0.2378815 | 0.2540395 | 0.491921 | 0.2181329 | 0.3527828 | 0.2630162 | 0.779 | 1.722237 | 0.456 | 0.4876 | 0.5125 | 1.216324 | 0.236 | 0.2515 | 0.4875 | 0.216 | 0.349 | 0.261 | -0.024 | -0.0014 | 0.0009 | -0.0027 | 0.81 | 0.956 | 0.985 | 0.996 | 0.994 | 0.996 | A | 4 | 635 | 70 | 14 | 26 | 3.61 | HG3 | 431 | 2.05 | 4 | 36\34 | Clean | 4492111000 | TK8
F2 | 616366 | 620363 | 1.61655 | 36.61223 | 0.01684 | 1.62054 | 36.35 | 0.017072 | 1.66224 | 1.6468 | 1.63827 | 1.62944 | 1.62814 | 1.62054 | 1.61655 | 1.6131 | 1.61237 | 1.60948 | 1.60887 | 1.60337 | 1.59949 | 1.59861 | 0.0328 | 0.00853 | 0.017072 | 0.0089 | 0.01684 | 0.00817 | 0.01288 | 0.9168646 | 0.5065321 | 0.5243468 | 0.5285036 | 0.2369359 | 0.2482185 | 0.4851544 | 0.2078385 | 0.3266033 | 0.2304038 | 0.904 | 1.921275 | 0.4998 | 0.5168 | 0.5214 | 1.204897 | 0.2341 | 0.2446 | 0.4786 | 0.205 | 0.322 | 0.227 | 0.002 | 0.0004 | -0.0008 | -0.0003 | 0.796 | 0.965 | 0.981 | 0.994 | 0.992 | 0.994 | A | 2 | 460 | 75 | 23 | 44 | 3.6 | HG2 | - | 3 | 3 | 36\34 | Clean | 4492318000 | F2
TK9 | 617540 | 619537 | 1.6172 | 54.04553 | 0.01142 | 1.61993 | 53.76 | 0.011531 | 1.64583 | 1.63675 | 1.63148 | 1.62584 | 1.62499 | 1.61993 | 1.6172 | 1.61482 | 1.61431 | 1.61226 | 1.61182 | 1.6078 | 1.60482 | 1.60412 | 0.01999 | 0.00527 | 0.011531 | 0.00591 | 0.01142 | 0.00562 | 0.00949 | 0.7950963 | 0.4614711 | 0.4938704 | 0.5175131 | 0.2390543 | 0.2530648 | 0.4921191 | 0.2180385 | 0.352014 | 0.2609457 | 0.787 | 1.733588 | 0.4568 | 0.4895 | 0.5127 | 1.215853 | 0.2362 | 0.2511 | 0.4873 | 0.216 | 0.349 | 0.258 | -0.023 | -0.0011 | 0.0005 | -0.0023 | 0.824 | 0.957 | 0.981 | 0.996 | 0.993 | 0.996 | A | 5 | 580 | 75 | 12 | 26 | 3.62 | HG3 | - | 2.35 | 4 | 36\34 | Clean | 4492113000 | TK9
F13 | 620363 | 624360 | 1.62005 | 36.34525 | 0.01706 | 1.62408 | 36.09 | 0.017294 | 1.66634 | 1.65069 | 1.64205 | 1.63312 | 1.63179 | 1.62408 | 1.62005 | 1.61656 | 1.61582 | 1.61289 | 1.61227 | 1.60671 | 1.60278 | 1.60189 | 0.03322 | 0.00864 | 0.017294 | 0.00904 | 0.01706 | 0.00826 | 0.01304 | 0.9173505 | 0.5064478 | 0.5234467 | 0.5298945 | 0.2362251 | 0.2479484 | 0.4841735 | 0.2080891 | 0.3259086 | 0.2303634 | 0.905 | 1.920897 | 0.4993 | 0.5168 | 0.5223 | 1.20562 | 0.2333 | 0.2443 | 0.4777 | 0.205 | 0.321 | 0.227 | 0 | 0 | 0 | 0 | 0.772 | 0.964 | 0.983 | 0.996 | 0.995 | 0.996 | A | 3 | 460 | 74 | 30 | 48 | 3.63 | HG3 | - | 2.85 | 4 | 37\35 | Clean | 4492329000 | F13
BF11 | 622531 | 625528 | 1.6223 | 53.14261 | 0.01171 | 1.62509 | 52.85 | 0.011828 | 1.65181 | 1.64242 | 1.63698 | 1.63117 | 1.63029 | 1.62509 | 1.6223 | 1.61986 | 1.61934 | 1.61724 | 1.6168 | 1.6127 | 1.60967 | 1.60896 | 0.02064 | 0.00544 | 0.011828 | 0.00608 | 0.01171 | 0.00575 | 0.00967 | 0.8018787 | 0.4645602 | 0.4961571 | 0.5192143 | 0.2382579 | 0.2527754 | 0.4910333 | 0.2169086 | 0.3501281 | 0.2587532 | 0.794 | 1.745012 | 0.4596 | 0.4918 | 0.5136 | 1.214914 | 0.2356 | 0.2508 | 0.4864 | 0.215 | 0.347 | 0.256 | -0.02 | -0.0002 | 0.0008 | -0.0027 | 0.815 | 0.961 | 0.986 | 0.996 | 0.994 | 0.996 | A | 4 | 620 | 70 | 20 | 40 | 3.66 | HG3 | 443 | 2.35 | 5 | 36\34 | Clean | 4492227000 | BF11
TK20 | 622567 | 624564 | 1.6221 | 56.70921 | 0.01097 | 1.6247 | 56.43 | 0.011071 | 1.6493 | 1.64074 | 1.63575 | 1.63037 | 1.62955 | 1.6247 | 1.6221 | 1.61979 | 1.6193 | 1.61732 | 1.61689 | 1.61297 | 1.61002 | 1.60932 | 0.01893 | 0.00499 | 0.011071 | 0.00567 | 0.01097 | 0.0054 | 0.00928 | 0.7803099 | 0.4548769 | 0.4904284 | 0.5168642 | 0.23701 | 0.2552416 | 0.4922516 | 0.2196901 | 0.3573382 | 0.2689152 | 0.773 | 1.709873 | 0.4511 | 0.4858 | 0.5117 | 1.217596 | 0.2353 | 0.253 | 0.4883 | 0.217 | 0.354 | 0.266 | -0.022 | -0.0008 | 0.001 | -0.0026 | 0.816 | 0.968 | 0.989 | 0.996 | 0.994 | 0.996 | A | 5 | 650 | 73 | 0 | 12 | 3.58 | HG3 | 449 | 1.9 | 4 | 36\34 | Clean | 4492125000 | TK20
F18 | 624352 | 629350 | 1.62496 | 35.28854 | 0.01771 | 1.62915 | 35.02 | 0.017963 | 1.67345 | 1.65693 | 1.64787 | 1.63855 | 1.63717 | 1.62915 | 1.62496 | 1.62135 | 1.62059 | 1.61756 | 1.61692 | 1.61123 | 1.60727 | 1.60638 | 0.0349 | 0.00906 | 0.017963 | 0.0094 | 0.01771 | 0.00856 | 0.01332 | 0.9328063 | 0.5115754 | 0.5262564 | 0.5307736 | 0.2365895 | 0.2467532 | 0.4833427 | 0.2072276 | 0.3212874 | 0.2236025 | 0.92 | 1.942883 | 0.5042 | 0.5191 | 0.5232 | 1.204142 | 0.2336 | 0.2432 | 0.4768 | 0.204 | 0.317 | 0.22 | 0.012 | 0.0007 | 0.0003 | -0.0004 | 0.871 | 0.98 | 0.988 | 0.991 | 0.993 | 0.991 | C | 5 | 425 | 114 | -34 | -20 | 3.59 | HG2 | - | 2.75 | 4 | 36\34 | Clean | 4492331000 | F18
F8 | 624355 | 629353 | 1.62495 | 35.56915 | 0.01757 | 1.62911 | 35.31 | 0.017816 | 1.67288 | 1.65661 | 1.64766 | 1.63843 | 1.63707 | 1.62911 | 1.62495 | 1.62137 | 1.62061 | 1.6176 | 1.61697 | 1.61128 | 1.60728 | 1.60638 | 0.03445 | 0.00895 | 0.017816 | 0.00932 | 0.01757 | 0.0085 | 0.01333 | 0.9260102 | 0.509391 | 0.5253273 | 0.5304496 | 0.2367672 | 0.247012 | 0.4837792 | 0.2071713 | 0.3238475 | 0.2276608 | 0.913 | 1.933655 | 0.5024 | 0.5181 | 0.523 | 1.204535 | 0.2335 | 0.2436 | 0.4771 | 0.205 | 0.319 | 0.224 | 0.005 | 0.0001 | 0.0002 | -0.0008 | 0.871 | 0.98 | 0.988 | 0.994 | 0.991 | 0.994 | C | 4 | 420 | 99 | -9 | 5 | 3.61 | HG3 | - | 2.75 | 4 | 36\34 | Clean | 4492325000 | F8
F4 | 624359 | 628356 | 1.62435 | 35.92348 | 0.01738 | 1.62847 | 35.67 | 0.017621 | 1.67162 | 1.65559 | 1.64678 | 1.63767 | 1.63632 | 1.62847 | 1.62435 | 1.62081 | 1.62005 | 1.61708 | 1.61645 | 1.61081 | 1.60684 | 1.60594 | 0.03395 | 0.00881 | 0.017621 | 0.0092 | 0.01738 | 0.00842 | 0.01321 | 0.9223245 | 0.5069045 | 0.5241657 | 0.5293441 | 0.2370541 | 0.2474108 | 0.4844649 | 0.2071346 | 0.3245109 | 0.2284235 | 0.91 | 1.926678 | 0.5269 | 0.5446 | 0.5502 | 1.204245 | 0.2464 | 0.2572 | 0.5036 | 0.215 | 0.337 | 0.237 | 0.001 | -0.0006 | -0.0004 | -0.0006 | 0.676 | 0.962 | 0.98 | 0.995 | 0.992 | 0.995 | A | 2 | 460 | 74 | 25 | 48 | 3.67 | HG3 | 347 | 3 | 3 | 39\35 | Clean | 4492320000 | F4
BF12 | 626391 | 629388 | 1.62604 | 39.10306 | 0.01601 | 1.62984 | 38.82 | 0.016223 | 1.66901 | 1.6546 | 1.6466 | 1.63829 | 1.63705 | 1.62984 | 1.62604 | 1.62276 | 1.62207 | 1.6193 | 1.61872 | 1.61348 | 1.60977 | 1.60894 | 0.03072 | 0.008 | 0.016223 | 0.00845 | 0.01601 | 0.00777 | 0.0123 | 0.9000625 | 0.4996877 | 0.5190506 | 0.5277951 | 0.2373517 | 0.24797 | 0.4853217 | 0.2092442 | 0.3272954 | 0.2317302 | 0.888 | 1.893608 | 0.4932 | 0.5123 | 0.521 | 1.206312 | 0.234 | 0.245 | 0.479 | 0.206 | 0.323 | 0.229 | -0.002 | -0.0005 | 0.0002 | -0.001 | 0.824 | 0.966 | 0.985 | 0.996 | 0.993 | 0.996 | A | 4 | 495 | 88 | 6 | 23 | 3.67 | HG3 | 377 | 2.55 | 4 | 36\34 | Clean | 4492229000 | BF12
TK17 | 628593 | 630590 | 1.628 | 59.35728 | 0.01058 | 1.63051 | 59.09 | 0.01067 | 1.65401 | 1.64587 | 1.6411 | 1.63595 | 1.63517 | 1.63051 | 1.628 | 1.62576 | 1.62528 | 1.62335 | 1.62294 | 1.61907 | 1.61609 | 1.61538 | 0.01806 | 0.00477 | 0.01067 | 0.00544 | 0.01058 | 0.00523 | 0.00919 | 0.7693762 | 0.4508507 | 0.4867675 | 0.5141777 | 0.2372401 | 0.2570888 | 0.4943289 | 0.221172 | 0.3657845 | 0.2816635 | 1 0,763 | 1.692596 | 0.447 | 0.4824 | 0.5099 | 1.219306 | 0.236 | 0.2541 | 0.4901 | 0.22 | 0.363 | 0.279 | -0.014 | -0.0003 | 0.0007 | -0.0022 | 0.877 | 0.966 | 0.986 | 0.997 | 0.994 | 0.997 | A | 6 | 625 | 75 | -13 | 3 | 3.66 | HG3 | 455 | 1.8 | 4 | 36\34 | Clean | 4492124000 | TK17
BF24 | 634367 | 638365 | 1.63455 | 36.76419 | 0.01726 | 1.63864 | 36.5 | 0.017496 | 1.68139 | 1.66553 | 1.6568 | 1.64778 | 1.64643 | 1.63864 | 1.63455 | 1.63103 | 1.63028 | 1.62732 | 1.62669 | 1.62108 | 1.61712 | 1.61623 | 0.03361 | 0.00873 | 0.017496 | 0.00914 | 0.01726 | 0.00836 | 0.01316 | 0.9188876 | 0.5057937 | 0.5225956 | 0.5295481 | 0.2369641 | 0.2473928 | 0.4843569 | 0.2079954 | 0.325029 | 0.2294322 | 0.907 | 1.921011 | 0.4988 | 0.5159 | 0.5223 | 1.205418 | 0.2337 | 0.244 | 0.4777 | 0.205 | 0.321 | 0.226 | 0.004 | -0.0003 | 0.0002 | -0.0003 | 0.522 | 0.94 | 0.978 | 0.995 | 0.993 | 0.995 | A | 3 | 475 | 78 | 28 | 49 | 3.67 | HG3 | 393 | 2.65 | 4 | 38\36 | Clean | 4492242000 | BF24
F20 | 636351 | 640349 | 1.63606 | 35.16086 | 0.01809 | 1.64034 | 34.9 | 0.018348 | 1.68614 | 1.66884 | 1.6595 | 1.64994 | 1.64853 | 1.64034 | 1.63606 | 1.63237 | 1.63159 | 1.62849 | 1.62784 | 1.62193 | 1.61772 | 1.61677 | 0.0362 | 0.00934 | 0.018348 | 0.0096 | 0.01809 | 0.00875 | 0.01387 | 0.9563295 | 0.5163074 | 0.5284688 | 0.5306799 | 0.2365948 | 0.2470978 | 0.4836926 | 0.2072968 | 0.3266998 | 0.2327253 | 0.943 | 1.972967 | 0.5088 | 0.5213 | 0.5232 | 1.204491 | 0.2335 | 0.2433 | 0.4768 | 0.205 | 0.322 | 0.229 | 0.041 | 0.0027 | 0.0002 | -0.0005 | 0.398 | 0.995 | 0.996 | 0.997 | 0.998 | 0.997 | A | 1 | 560 | - | - | - | 2.74 | HG3 | - | 2.65 | 4 | 39\37 | Clean | 4492332000 | F20
BF13 | 639482 | 642479 | 1.63962 | 48.27321 | 0.01325 | 1.64277 | 47.97 | 0.013398 | 1.67382 | 1.66268 | 1.65635 | 1.64968 | 1.64868 | 1.64277 | 1.63962 | 1.63687 | 1.63628 | 1.63394 | 1.63344 | 1.6289 | 1.62558 | 1.62482 | 0.02414 | 0.00633 | 0.013398 | 0.00691 | 0.01325 | 0.00649 | 0.0107 | 0.8407547 | 0.4777358 | 0.5033962 | 0.5215094 | 0.2377358 | 0.2520755 | 0.4898113 | 0.2143396 | 0.3426415 | 0.250566 | 0.831 | 1.801761 | 0.4721 | 0.4982 | 0.516 | 1.212121 | 0.235 | 0.249 | 0.484 | 0.212 | 0.339 | 0.248 | -0.009 | -0.0011 | 0.0005 | -0.0017 | 0.635 | 0.925 | 0.978 | 0.995 | 0.992 | 0.995 | A | 4 | 605 | 67 | 22 | 38 | 3.82 | HG3 | 451 | 2.15 | 4 | 38\36 | Clean | 4492231000 | BF13
TF1 | 647338 | 652336 | 1.64766 | 33.87343 | 0.01912 | 1.65219 | 33.62 | 0.019397 | 1.70022 | 1.68229 | 1.67245 | 1.66235 | 1.66085 | 1.65219 | 1.64766 | 1.64378 | 1.64295 | 1.6397 | 1.63901 | 1.63289 | 1.62862 | 1.62767 | 0.03787 | 0.00984 | 0.019397 | 0.01016 | 0.01912 | 0.00924 | 0.01433 | 0.9377615 | 0.5146444 | 0.5282427 | 0.5313808 | 0.2369247 | 0.2463389 | 0.4832636 | 0.2060669 | 0.3200837 | 0.2233264 | 0.924 | 1.952364 | 0.5072 | 0.5209 | 0.5238 | 1.203279 | 0.2332 | 0.2431 | 0.4763 | 0.203 | 0.315 | 0.22 | 0.008 | 0.0004 | 0 | -0.0004 | - | 0.96 | 0.983 | 0.996 | 0.994 | 0.996 | A | 4 | 455 | 85 | 10 | 33 | 3.86 | HG3 | 331 | 2.6 | 3 | 37\35 | Clean | 4492341000 | TF1
TF11 | 648315 | 653313 | 1.64878 | 31.58617 | 0.02054 | 1.65362 | 31.34 | 0.020858 | 1.70784 | 1.68677 | 1.67572 | 1.66461 | 1.66299 | 1.65362 | 1.64878 | 1.64461 | 1.64376 | 1.64025 | 1.63952 | 1.63298 | 1.62842 | 1.62739 | 0.04323 | 0.01105 | 0.020858 | 0.01099 | 0.02054 | 0.00986 | 0.01534 | 1.025803 | 0.5379747 | 0.5408958 | 0.5350536 | 0.2356378 | 0.2444012 | 0.4800389 | 0.2064265 | 0.3184031 | 0.2220058 | 1.01 | 2.072586 | 0.5297 | 0.5325 | 0.5271 | 1.202896 | 0.2321 | 0.2408 | 0.4729 | 0.203 | 0.314 | 0.219 | 0.107 | 0.0086 | 0.0021 | 0.0012 | . | 0.848 | 0.957 | 0.989 | 0.984 | 0.989 | A | 2 | 425 | 107 | -42 | -27 | 3.14 | HG2 | - | 2.85 | 5 | 40\38 | Clean | 4492357000 | TF11
BF26 | 650384 | 654382 | 1.65055 | 38.47132 | 0.01691 | 1.65456 | 38.2 | 0.017136 | 1.69606 | 1.68076 | 1.67229 | 1.66349 | 1.66219 | 1.65456 | 1.65055 | 1.64709 | 1.64636 | 1.64344 | 1.64282 | 1.6373 | 1.63342 | 1.63254 | 0.03257 | 0.00847 | 0.017136 | 0.00893 | 0.01691 | 0.0082 | 0.01294 | 0.9047901 | 0.500887 | 0.5204021 | 0.5280899 | 0.2371378 | 0.2477824 | 0.4849202 | 0.2093436 | 0.3264341 | 0.22945 | 0.893 | 1.900677 | 0.4943 | 0.5135 | 0.5212 | 1.206232 | 0.2341 | 0.2444 | 0.4785 | 0.207 | 0.322 | 0.226 | -0.001 | -0.0003 | 0.0001 | -0.0005 | 0.828 | 0.936 | 0.982 | 0.998 | 0.995 | 0.998 | A | 4 | 540 | 70 | 39 | 56 | 3.86 | HG3 | - | 2.45 | 4 | 36\35 | Clean | 4492245000 | BF26
OF4 | 650434 | 654432 | 1.65063 | 43.46226 | 0.01497 | 1.65419 | 43.25 | 0.015127 | 1.68919 | 1.67664 | 1.66951 | 1.66197 | 1.66085 | 1.65419 | 1.65063 | 1.64751 | 1.64685 | 1.64417 | 1.6436 | 1.63829 | 1.63425 | 1.63329 | 0.02722 | 0.00713 | 0.015127 | 0.00778 | 0.01497 | 0.00734 | 0.0126 | 0.8383434 | 0.4762859 | 0.503674 | 0.5197061 | 0.237809 | 0.252505 | 0.490314 | 0.2171009 | 0.3547094 | 0.2698731 | 0.83 | 1.799431 | 0.4716 | 0.4978 | 0.5147 | 1.214385 | 0.2352 | 0.2502 | 0.4853 | 0.215 | 0.351 | 0.267 | -0.056 | -0.0084 | -0.0036 | 0.0043 | 0.813 | 0.927 | 0.986 | 0.997 | 0.996 | 0.997 | d | 6 | 500 | 52 | 16 | 31 | 3.48 | HG3 | - | 2 | 4 | 36\34 | Clean | 4492390000 | OF4
OF8 | 651431 | 654429 | 1.65113 | 43.17838 | 0.01508 | 1.65471 | 42.95 | 0.015245 | - | 1.6775 | 1.67023 | 1.66258 | 1.66144 | 1.65471 | 1.65113 | 1.648 | 1.64734 | 1.64466 | 1.64409 | 1.63884 | 1.63488 | 1.63394 | - | 0.00727 | 0.015245 | 0.00787 | 0.01508 | 0.00737 | 0.01246 | - | 0.4820955 | 0.5072944 | 0.5218833 | 0.2374005 | 0.2513263 | 0.4887268 | 0.2155172 | 0.3481432 | 0.2625995 | - | - | 0.4771 | 0.5013 | 0.5162 | 1.212857 | 0.235 | 0.2487 | 0.4837 | 0.213 | 0.344 | 0.26 | - | -0.0054 | -0.0022 | 0.0027 | 0.631 | 0.931 | 0.986 | 0.995 | 0.003 | 0.995 | s | 4 | 535 | 49 | 57 | 69 | 3.53 | HG3 | - | 2.25 | 4 | 38\36 | Clean | 4492394000 | OF8
TK21 | 656511 | 659508 | 1.65691 | 51.1214 | 0.01285 | 1.65996 | 50.82 | 0.012986 | 1.68949 | 1.67908 | 1.67306 | 1.66665 | 1.66569 | 1.65996 | 1.65691 | 1.65424 | 1.65367 | 1.65139 | 1.6509 | 1.64648 | 1.64326 | 1.64251 | 0.02284 | 0.00602 | 0.012986 | 0.00669 | 0.01285 | 0.00629 | 0.01041 | 0.8101167 | 0.4684825 | 0.4988327 | 0.5206226 | 0.2373541 | 0.2521401 | 0.4894942 | 0.2155642 | 0.3439689 | 0.2505837 | 0.802 | 1.758817 | 0.4633 | 0.4937 | 0.5153 | 1.212845 | 0.2346 | 0.2501 | 0.4847 | 0.213 | 0.34 | 0.248 | -0.025 | -0.0013 | 0.0014 | -0.0028 | 0.818 | 0.95 | 0.978 | 0.996 | 0.994 | 0.996 | A | 4 | 630 | 80 | 8 | 21 | 3.98 | HG2 | 406 | 1.95 | 4 | 36\35 | Clean | 4492127000 | TK21
CTK3 | 659573 | 662570 | 1.6595 | 57.34783 | 0.0115 | 1.66224 | 57.09 | 0.0116 | 1.68789 | 1.67896 | 1.67377 | 1.66816 | 1.66731 | 1.66224 | 1.6595 | 1.65708 | 1.65656 | 1.65447 | 1.65403 | 1.64987 | 1.6467 | 1.64594 | 0.01973 | 0.00519 | 0.0116 | 0.00592 | 0.0115 | 0.00568 | 0.00986 | 0.7765217 | 0.4513043 | 0.4878261 | 0.5147826 | 0.2382609 | 0.2556522 | 0.493913 | 0.22 | 0.3617391 | 0.2756522 | 0.77 | 1.700862 | 0.4477 | 0.4834 | 0.5105 | 1.218103 | 0.2358 | 0.2535 | 0.4893 | 0.218 | 0.359 | 0.273 | -0.024 |  | 0.0002 | -0.0023 | 0.914 | 0.967 | 0.98 | 0.996 | 0.996 | 0.996 | A | 5 | 640 | 80 | -18 | 5 | 3.91 | HG3 | 476 | 1.55 | 4 | 36\33 | Clean | 4492166000 | CTK3
OF5 | 662417 | 666415 | 1.66264 | 41.78058 | 0.01586 | 1.6664 | 41.56 | 0.016033 | 1.70381 | 1.69033 | 1.6827 | 1.67468 | 1.67348 | 1.6664 | 1.66264 | 1.65934 | 1.65864 | 1.65581 | 1.65521 | 1.64963 | 1.64539 | 1.64437 | 0.02913 | 0.00763 | 0.016033 | 0.00828 | 0.01586 | 0.00776 | 0.01325 | 0.8499369 | 0.4810845 | 0.5056747 | 0.5220681 | 0.2370744 | 0.2522068 | 0.4892812 | 0.2162673 | 0.3518285 | 0.2673392 | 0.841 | 1.816878 | 0.4756 | 0.5007 | 0.5159 | 1.21437 | 0.2349 | 0.2492 | 0.4841 | 0.214 | 0.348 | 0.264 | -0.053 | -0.008 | -0.0033 | 0.005 | 0.684 | 0.94 | 0.986 | 0.996 | 0.996 | 0.996 | d | 6 | 480 | 53 | 13 | 27 | 3.6 | HG2 | - | 2.5 | 4 | 38\35 | Clean | 4492391000 | OF5
BF28 | 664354 | 668351 | 1.66426 | 35.4461 | 0.01874 | 1.66871 | 35.19 | 0.019005 | 1.71548 | 1.69805 | 1.6885 | 1.67865 | 1.67718 | 1.66871 | 1.66426 | 1.66045 | 1.65964 | 1.65644 | 1.65576 | 1.64971 | 1.64547 | 1.64452 | 0.03683 | 0.00955 | 0.019005 | 0.00994 | 0.01874 | 0.00907 | 0.01417 | 0.9300961 | 0.5096051 | 0.5256137 | 0.5304162 | 0.23746 | 0.2465315 | 0.4839915 | 0.2070438 | 0.3228388 | 0.226254 | 0.917 | 1.937911 | 0.5023 | 0.5187 | 0.5227 | 1.20442 | 0.2341 | 0.2431 | 0.4773 | 0.204 | 0.318 | 0.223 | 0.008 | 0.0005 | -0.0001 | -0.0036 | 0.325 | 0.892 | 0.973 | 0.996 | 0.993 | 0.996 | A | 3 | 510 | 65 | 58 | 77 | 3.96 | HG3 | 410 | 2.4 | 4 | 39\36 | Clean | 4492248000 | BF28
BF16 | 671472 | 674470 | 1.67102 | 47.28823 | 0.01419 | 1.67438 | 47 | 0.01435 | 1.70771 | 1.69576 | 1.68897 | 1.68181 | 1.68073 | 1.67438 | 1.67102 | 1.66809 | 1.66746 | 1.66496 | 1.66442 | 1.65959 | 1.65608 | 1.65527 | 0.0259 | 0.00679 | 0.01435 | 0.00743 | 0.01419 | 0.00692 | 0.01138 | 0.8421424 | 0.478506 | 0.5045807 | 0.5236082 | 0.2367865 | 0.2508809 | 0.4876674 | 0.2142354 | 0.3403805 | 0.2473573 | 0.833 | 1.804878 | 0.473 | 0.4992 | 0.5174 | 1.211847 | 0.2341 | 0.2485 | 0.4826 | 0.212 | 0.337 | 0.245 | -0.015 | -0.0015 | 0.0013 | -0.0014 | 0.6 | 0.915 | 0.973 | 0.996 | 0.995 | 0.996 | A | 4 | 605 | 84 | 1 | 19 | 4.02 | HG2 | 396 | 1.65 | 4 | 38\36 | Clean | 4492233000 | BF16
TF2 | 672322 | 677319 | 1.67268 | 32.23191 | 0.02087 | 1.67762 | 31.99 | 0.02118 | 1.73062 | 1.71068 | 1.69983 | 1.68873 | 1.6871 | 1.67762 | 1.67268 | 1.66844 | 1.66755 | 1.66401 | 1.66327 | 1.65665 | 1.65208 | 1.65106 | 0.04189 | 0.01085 | 0.02118 | 0.01111 | 0.02087 | 0.01007 | 0.01547 | 0.9554384 | 0.519885 | 0.5318639 | 0.5323431 | 0.2367034 | 0.2458074 | 0.4825108 | 0.2050791 | 0.3172017 | 0.2189746 | 0.941 | 1.977809 | 0.5122 | 0.524 | 0.5248 | 1.202077 | 0.2331 | 0.2421 | 0.4751 | 0.202 | 0.313 | 0.216 | 0.018 | 0.0011 | 0.0002 | -0.0001 | 0.495 | 0.903 | 0.973 | 0.995 | 0.993 | 0.995 | A | 5 | 445 | 76 | 32 | 55 | 4.09 | HG3 | 325 | 2.25 | 4 | 39\36 | Clean | 4492343000 | TF2
CTK7 | 687535 | 690533 | 1.68701 | 53.58892 | 0.01282 | 1.69006 | 53.31 | 0.012944 | 1.719 | 1.7089 | 1.70301 | 1.6967 | 1.69574 | 1.69006 | 1.68701 | 1.68433 | 1.68376 | 1.68146 | 1.68097 | 1.67646 | 1.67313 | 1.67235 | 0.0223 | 0.00589 | 0.012944 | 0.00664 | 0.01282 | 0.0063 | 0.01063 | 0.7878315 | 0.4594384 | 0.4921997 | 0.5179407 | 0.2379095 | 0.2535101 | 0.4914197 | 0.2176287 | 0.3517941 | 0.2597504 | 0.78 | 1.722806 | 0.4549 | 0.4876 | 0.5129 | 1.215235 | 0.2355 | 0.2515 | 0.487 | 0.215 | 0.348 | 0.257 | -0.038 | -0.0037 | 0.0005 | -0.0024 | 0.808 | 0.945 | 0.974 | 0.995 | 0.996 | 0.995 | u | 6 | 610 | 94 | -40 | -23 | 4.22 | HG2 | 412 | 1.4 | 4 | 34\38 | Clean | 4492168000 | CTK7
TF8 | 689311 | 694309 | 1.68949 | 31.12822 | 0.02215 | 1.69473 | 30.9 | 0.022486 | 1.75119 | 1.72992 | 1.71836 | 1.70654 | 1.7048 | 1.69473 | 1.68949 | 1.685 | 1.68406 | 1.68031 | 1.67952 | 1.67252 | 1.6677 | 1.66663 | 0.04465 | 0.01156 | 0.022486 | 0.01181 | 0.02215 | 0.01067 | 0.01636 | 0.9602709 | 0.5218962 | 0.5336343 | 0.5331828 | 0.2365688 | 0.2451467 | 0.4817156 | 0.2049661 | 0.3160271 | 0.2176072 | 0.946 | 1.98568 | 0.5139 | 0.5258 | 0.5253 | 1.201637 | 0.2329 | 0.2418 | 0.4747 | 0.202 | 0.311 | 0.214 | 0.016 | 0.0012 | 0 | 0.0002 | 0.671 | 0.917 | 0.974 | 0.996 | 0.992 | 0.996 | A | 4 | 420 | 81 | 33 | 52 | 4.23 | HG3 | 322 | 2.1 | 4 | 38\35 | Clean | 4492353000 | TF8
TF14 | 691287 | 697285 | 1.69161 | 28.79309 | 0.02402 | 1.69728 | 28.56 | 0.024412 | - | 1.73636 | 1.72328 | 1.71017 | 1.70826 | 1.69728 | 1.69161 | 1.68678 | 1.68576 | 1.68177 | 1.68089 | 1.67347 | 1.66828 | 1.66711 | - | 0.01308 | 0.024412 | 0.01289 | 0.02402 | 0.01152 | 0.01748 | - | 0.5445462 | 0.5457952 | 0.5366361 | 0.2360533 | 0.243547 | 0.4796003 | 0.2027477 | 0.3089092 | 0.2160699 | - | - | 0.5359 | 0.537 | 0.5281 | 1.19941 | 0.2322 | 0.2397 | 0.4719 | 0.199 | 0.304 | 0.213 | - | 0.009 | 0.0015 | -0.0009 | 0.223 | 0.942 | 0.991 | 0.998 | 0.999 | 0.998 | A | 2 | 505 | 100 | 0 | 10 | 3 | HG2 | - | 3.3 | 5 | 39\37 | Clean | 4492360000 | TF14
CTK12 | 692550 | 695547 | 1.69201 | 55.00874 | 0.01258 | 1.69501 | 54.79 | 0.012684 | 1.72292 | 1.71328 | 1.70759 | 1.70147 | 1.70054 | 1.69501 | 1.69201 | 1.68936 | 1.68879 | 1.68648 | 1.68599 | 1.68134 | 1.67772 | 1.67684 | 0.02145 | 0.00569 | 0.012684 | 0.00646 | 0.01258 | 0.00622 | 0.01107 | 0.7662957 | 0.4523052 | 0.4864865 | 0.5135135 | 0.2384738 | 0.2559618 | 0.4944356 | 0.2225755 | 0.3696343 | 0.2877583 | 0.76 | 1.691107 | 0.4486 | 0.4824 | 0.5094 | 1.220435 | 0.2363 | 0.2542 | 0.4905 | 0.221 | 0.367 | 0.285 | -0.056 | -0.0066 | -0.0022 | 0.0018 | 0.832 | 0.975 | 0.986 | 0.997 | 0.995 | 0.997 | s | 5 | 640 | 67 | 12 | 24 | 3.46 | HG4 | - | 1.85 | 4 | 36\33 | Clean | 4492174000 | CTK12
CTK8 | 703496 | 706494 | 1.70312 | 49.69046 | 0.01415 | 1.7065 | 49.41 | 0.014298 | 1.73908 | 1.72755 | 1.72092 | 1.71385 | 1.71279 | 1.7065 | 1.70312 | 1.70018 | 1.69955 | 1.69703 | 1.69649 | 1.69158 | 1.68798 | 1.68715 | 0.02523 | 0.00663 | 0.014298 | 0.00735 | 0.01415 | 0.00695 | 0.01157 | 0.814841 | 0.4685512 | 0.4996466 | 0.5194346 | 0.2388693 | 0.2522968 | 0.4911661 | 0.2162544 | 0.3469965 | 0.254417 | 0.806 | 1.764582 | 0.4636 | 0.4948 | 0.5141 | 1.214156 | 0.2358 | 0.2501 | 0.4859 | 0.214 | 0.343 | 0.252 | -0.032 | -0.0023 | -0.0007 | -0.0009 | - | 0.947 | 0.977 | 0.996 | 0.994 | 0.996 | s | 6 | 605 | 92 | -33 | -23 | 4.16 | HG2 | 417 | 1.5 | 4 | 38\35 | Clean | 4492169000 | CTK8
CTK15 | 709547 | 712545 | 1.70931 | 54.77297 | 0.01295 | 1.7124 | 54.56 | 0.013058 | 1.7413 | 1.73125 | 1.72537 | 1.71906 | 1.71811 | 1.7124 | 1.70931 | 1.70658 | 1.706 | 1.70362 | 1.70311 | 1.69834 | 1.69464 | 1.69374 | 0.02224 | 0.00588 | 0.013058 | 0.00666 | 0.01295 | 0.0064 | 0.01136 | 0.7760618 | 0.4540541 | 0.4872587 | 0.5142857 | 0.23861 | 0.2555985 | 0.4942085 | 0.223166 | 0.3683398 | 0.2857143 | 0.77 | 1.70317 | 0.4505 | 0.4828 | 0.51 | 1.221473 | 0.2366 | 0.2534 | 0.4901 | 0.222 | 0.365 | 0.283 | -0.046 | -0.0066 | -0.0018 | 0.0031 | 0.593 | 0.922 | 0.982 | 0.996 | 0.995 | 0.996 | u | 4 | 645 | 64 | 14 | 29 | 3.77 | HG4 | - | 1.7 | 5 | 39\36 | Clean | 4492176000 | CTK15
TF3 | 717295 | 723292 | 1.71741 | 29.5109 | 0.02431 | 1.72317 | 29.29 | 0.024691 | 1.78612 | 1.76214 | 1.74926 | 1.73616 | 1.73425 | 1.72317 | 1.71741 | 1.7125 | 1.71147 | 1.70738 | 1.70652 | 1.69893 | 1.69376 | 1.69263 | 0.04996 | 0.01288 | 0.024691 | 0.01299 | 0.02431 | 0.0117 | 0.01771 | 0.9864253 | 0.5298231 | 0.5388729 | 0.534348 | 0.2369395 | 0.2443439 | 0.4812834 | 0.2036199 | 0.3122172 | 0.2126697 | 0.971 | 2.023409 | 0.5217 | 0.5304 | 0.5263 | 1.200437 | 0.233 | 0.2407 | 0.4737 | 0.2 | 0.307 | 0.209 | 0.038 | 0.0035 | 0.0001 | 0.0001 | 0.326 | 0.864 | 0.969 | 0.996 | 0.993 | 0.996 | A | 4 | 430 | 83 | 36 | 57 | 4.46 | HG3 | - | 1.85 | 4 | 39\37 | Clean | 4492345000 | TF3
OF9 | 720352 | 725350 | 1.72098 | 35.25575 | 0.02045 | 1.72582 | 35.02 | 0.020727 | - | 1.75764 | 1.74732 | 1.73664 | 1.73505 | 1.72582 | 1.72098 | 1.71679 | 1.71591 | 1.71239 | 1.71163 | 1.70493 | 1.70011 | 1.69901 | - | 0.01032 | 0.020727 | 0.01082 | 0.02045 | 0.00991 | 0.0158 | - | 0.5046455 | 0.5222494 | 0.5290954 | 0.2366748 | 0.2479218 | 0.4845966 | 0.209291 | 0.3276284 | 0.2356968 | - | - | 0.498 | 0.5154 | 0.5215 | 1.206639 | 0.2339 | 0.2445 | 0.4785 | 0.206 | 0.323 | 0.233 | - | -0.003 | -0.0014 | 0.0015 | 0.234 | 0.974 | 0.977 | - | - | - | s | 6 | 500 | 57 | - | 67 | 4.16 | HG3 | - | 1.65 | 4 | 39\38 | Clean | 4492395000 | OF9
TF7 | 728283 | 734281 | 1.72822 | 28.33541 | 0.0257 | 1.73429 | 28.12 | 0.026111 | 1.80126 | 1.77566 | 1.76195 | 1.74806 | 1.74603 | 1.73429 | 1.72822 | 1.72304 | 1.72195 | 1.71764 | 1.71674 | 1.70878 | 1.70339 | 1.70222 | 0.0532 | 0.01371 | 0.026111 | 0.01377 | 0.0257 | 0.01234 | 0.01856 | 0.9961089 | 0.533463 | 0.5404669 | 0.5357977 | 0.2361868 | 0.2439689 | 0.4801556 | 0.2027237 | 0.3097276 | 0.2097276 | 0.98 | 2.037455 | 0.5249 | 0.5321 | 0.5272 | 1.199494 | 0.2325 | 0.2403 | 0.4728 | 0.199 | 0.305 | 0.206 | 0.042 | 0.0035 | 0.0003 | 0 | 0.372 | 0.887 | 0.972 | 0.995 | 0.992 | 0.995 | A | 4 | 395 | 94 | 19 | 39 | 4.52 | HG2 | 298 | 1.65 | 4 | 39\37 | Clean | 4492351000 | TF7
CTK10 | 737481 | 741478 | 1.73794 | 48.10561 | 0.01534 | 1.74158 | 47.86 | 0.015496 | 1.77653 | 1.76434 | 1.75717 | 1.74955 | 1.74839 | 1.74158 | 1.73794 | 1.73474 | 1.73406 | 1.73131 | 1.73073 | 1.72534 | 1.72132 | 1.72037 | 0.02698 | 0.00717 | 0.015496 | 0.00797 | 0.01534 | 0.00752 | 0.01274 | 0.7946545 | 0.4674055 | 0.4967405 | 0.5195567 | 0.2372881 | 0.2529335 | 0.4902216 | 0.2170795 | 0.351369 | 0.26206 | 0.787 | 1.741094 | 0.4626 | 0.4918 | 0.5141 | 1.214507 | 0.2355 | 0.2504 | 0.4858 | 0.215 | 0.348 | 0.259 | -0.07 | -0.0075 | -0.0014 | 0.0008 | 0.72 | 0.949 | 0.983 | 0.995 | 0.995 | 0.995 | s | 4 | 570 | 54 | 61 | 81 | 4.1 | HG4 | - | 2.4 | 5 | 38\35 | Clean | 4492172000 | CTK10
TF4 | 740275 | 761273 | 1.75523 | 27.53299 | 0.02743 | 1.76171 | 27.32 | 0.027879 | 1.8336 | 1.80608 | 1.79135 | 1.77644 | 1.77426 | 1.76171 | 1.75523 | 1.74971 | 1.74856 | 1.74397 | 1.74301 | 1.73457 | 1.72888 | 1.72765 | 0.05716 | 0.01473 | 0.027879 | 0.01473 | 0.02743 | 0.01315 | 0.01968 | 1.003281 | 0.5370033 | 0.5435654 | 0.5370033 | 0.2362377 | 0.2431644 | 0.4794021 | 0.2023332 | 0.3076923 | 0.2074371 | 0.987 | 2.050289 | 0.5285 | 0.5348 | 0.5282 | 1.19911 | 0.2323 | 0.2395 | 0.4719 | 0.199 | 0.303 | 0.204 | 0.047 | 0.005 | 0.0008 | 0 | 0.156 | 0.806 | 0.954 | 0.996 | 0.993 | 0.996 | A | 4 | 435 | 83 | 48 | 72 | 4.77 | HG3 | 293 | 1.25 | 4 | 40\38 | Clean | 4492349000 | TF4
CTK9 | 742502 | 746500 | 1.74253 | 50.23884 | 0.01478 | 1.74605 | 50.01 | 0.014918 | 1.77938 | 1.76772 | 1.76095 | 1.75368 | 1.75258 | 1.74605 | 1.74253 | 1.73943 | 1.73876 | 1.73609 | 1.73552 | 1.73024 | 1.72625 | 1.72531 | 0.0257 | 0.00677 | 0.014918 | 0.00763 | 0.01478 | 0.00729 | 0.01251 | 0.7889039 | 0.4580514 | 0.4918809 | 0.5162382 | 0.2381597 | 0.2550744 | 0.4932341 | 0.2192152 | 0.3572395 | 0.2699594 | 0.782 | 1.722751 | 0.4535 | 0.4876 | 0.5118 | 1.217321 | 0.2356 | 0.2525 | 0.4882 | 0.217 | 0.354 | 0.267 | -0.069 | -0.0086 | -0.0026 | 0.0021 | 0.626 | 0.911 | 0.968 | 0.994 | 0.993 | 0.994 | s | 4 | 630 | 57 | 34 | 55 | 4.11 | HG4 | - | 2 | 4 | 39\35 | Clean | 4492170000 | CTK9
CTK19 | 744504 | 747501 | 1.74413 | 50.41531 | 0.01476 | 1.74765 | 50.19 | 0.014895 | 1.78099 | 1.7693 | 1.76254 | 1.75527 | 1.75418 | 1.74765 | 1.74413 | 1.74105 | 1.74038 | 1.73772 | 1.73714 | 1.7385 | 1.72784 | 1.72692 | 0.02572 | 0.00676 | 0.014895 | 0.00762 | 0.01476 | 0.00727 | 0.01254 | 0.7920054 | 0.4579946 | 0.4925474 | 0.5162602 | 0.2384824 | 0.254065 | 0.4925474 | 0.2195122 | -0.09214092 | 0.7222222 | 0.785 | 1.726754 | 0.4541 | 0.4877 | 0.512 | 1.217187 | 0.2361 | 0.2519 | 0.4881 | 0.217 | 0.355 | 0.269 | -0.052 | -0.0082 | -0.0024 | 0.0019 | 0.81 | 0.954 | 0.973 | 0.996 | 0.996 | 0.996 | s | 4 | 625 | 59 | 37 | 54 | 4.09 | HG4 | - | 1.95 | 4 | 36\34 | Clean | 4492178000 | CTK19
TF5 | 755281 | 746279 | 1.74002 | 28.15906 | 0.02628 | 1.74623 | 27.94 | 0.026705 | 1.81477 | 1.7886 | 1.77455 | 1.76032 | 1.75823 | 1.74623 | 1.74002 | 1.73473 | 1.73362 | 1.72923 | 1.72831 | 1.72019 | 1.7147 | 1.7135 | 0.05445 | 0.01405 | 0.026705 | 0.01409 | 0.02628 | 0.01261 | 0.01892 | 0.9958143 | 0.5346271 | 0.5414764 | 0.5361492 | 0.2363014 | 0.2435312 | 0.4798326 | 0.2020548 | 0.3089802 | 0.2089041 | 0.98 | 2.038944 | 0.5262 | 0.5327 | 0.5276 | 1.198652 | 0.2324 | 0.2399 | 0.4724 | 0.199 | 0.304 | 0.206 | 0.042 | 0.0038 | 0.0006 | -0.0007 | 0.203 | 0.822 | 0.962 | 0.996 | 0.993 | 0.996 | A | 4 | 440 | 82 | 44 | 67 | 4.65 | HG3 | 322 | 1.5 | 4 | 40\38 | Clean | 4492347000 | TF5
TBF3 | 755411 | 760408 | 1.75586 | 41.14643 | 0.01837 | 1.76021 | 40.87 | 0.018601 | 1.80419 | 1.78829 | 1.77928 | 1.76987 | 1.76846 | 1.76021 | 1.75586 | 1.75207 | 1.75127 | 1.74808 | 1.7474 | 1.74136 | 1.73712 | 1.73617 | 0.03432 | 0.00901 | 0.018601 | 0.00966 | 0.01837 | 0.00894 | 0.01415 | 0.8655416 | 0.4904736 | 0.5122482 | 0.5258574 | 0.2367991 | 0.2498639 | 0.486663 | 0.2106696 | 0.328797 | 0.2308111 | 0.855 | 1.845062 | 0.4841 | 0.5062 | 0.5193 | 1.208 | 0.2338 | 0.2469 | 0.4808 | 0.208 | 0.325 | 0.228 | -0.032 | -0.0035 | -0.0004 | -0.0008 | 0.394 | 0.855 | 0.935 | 0.979 | 0.987 | 0.979 | s | 5 | 550 | 75 | 45 | 62 | 4.47 | HG3 | 434 | 2.45 | 4 | 40\37 | Clean | 4492270000 | TBF3
CTK20 | 764502 | 768500 | 1.76483 | 50.25164 | 0.01522 | 1.76846 | 50.02 | 0.015362 | - | 1.79084 | 1.78383 | 1.77633 | 1.77519 | 1.76846 | 1.76483 | 1.76165 | 1.76096 | 1.75821 | 1.75763 | 1.75217 | 1.74802 | 1.74703 | - | 0.00701 | 0.015362 | 0.00787 | 0.01522 | 0.0075 | 0.01294 | - | 0.4605782 | 0.4927727 | 0.5170828 | 0.238502 | 0.2542707 | 0.4927727 | 0.2187911 | 0.3587385 | 0.2726675 | - | - | 0.4561 | 0.4886 | 0.512 | 1.217289 | 0.2366 | 0.2515 | 0.4881 | 0.217 | 0.355 | 0.27 | - | -0.007 | -0.0024 | 0.0017 | 0.897 | 0.949 | 0.983 | - | 0.997 | 0.998 | s | 4 | 675 | 62 | -5 | 29 | 4.36 | HG5 | - | 1.45 | 4 | 36\34 | Clean | 4492180000 | CTK20
TF15 | 769259 | 776257 | 1.76965 | 25.9666 | 0.02964 | 1.77664 | 25.76 | 0.030147 | - | 1.82533 | 1.80896 | 1.79261 | 1.79024 | 1.77664 | 1.76965 | 1.76371 | 1.76246 | 1.75753 | 1.7565 | 1.74736 | 1.74108 | 1.73969 | - | 0.01637 | 0.030147 | 0.01597 | 0.02964 | 0.01418 | 0.02138 | - | 0.5522942 | 0.5516194 | 0.5387989 | 0.23583 | 0.2425776 | 0.4784076 | 0.2010796 | 0.3083671 | 0.2118758 | - | - | 0.5431 | 0.5422 | 0.5298 | 1.197797 | 0.2317 | 0.2384 | 0.4701 | 0.198 | 0.303 | 0.208 | - | 0.0101 | 0.0016 | 0.0001 | 0.079 | 0.49 | 0.955 | - | - | - | s | 2 | 575 | 93 | -26 | -12 | 3.35 | HG1 | - | 3.2 | 5 | 41\39 | Clean | 4492361000 | TF15
TBF4 | 778380 | 783378 | 1.77878 | 38.08215 | 0.02045 | 1.78362 | 37.82 | 0.020722 | 1.83373 | 1.81533 | 1.80505 | 1.79442 | 1.79284 | 1.78362 | 1.77878 | 1.77459 | 1.7737 | 1.77017 | 1.76942 | 1.76272 | 1.75799 | 1.75692 | 0.03931 | 0.01028 | 0.020722 | 0.0108 | 0.02045 | 0.00992 | 0.01571 | 0.8997555 | 0.5026895 | 0.5198044 | 0.5281174 | 0.2366748 | 0.2484108 | 0.4850856 | 0.209291 | 0.3276284 | 0.2312958 | 0.888 | 1.897018 | 0.4963 | 0.5128 | 0.5212 | 1.206447 | 0.2337 | 0.2452 | 0.4788 | 0.206 | 0.323 | 0.228 | -0.008 | -0.0014 | -0.0001 | -0.0002 | - | 0.725 | 0.911 | 0.988 | 0.987 | 0.988 | s | 4 | 560 | 75 | 42 | 61 | 4.46 | HG3 | 450 | 2.35 | 4 | 40\38 | Clean | 4492271000 | TBF4
TF13 | 784263 | 791261 | 1.78466 | 26.33087 | 0.0298 | 1.79169 | 26.13 | 0.030299 | - | 1.84011 | 1.82398 | 1.80772 | 1.80534 | 1.79169 | 1.78466 | 1.77867 | 1.77742 | 1.77245 | 1.77141 | 1.76231 | 1.75622 | 1.75492 | - | 0.01613 | 0.030299 | 0.01603 | 0.0298 | 0.01427 | 0.0212 | - | 0.5412752 | 0.5456376 | 0.5379195 | 0.235906 | 0.242953 | 0.4788591 | 0.2016779 | 0.3053691 | 0.2043624 | - | - | 0.5324 | 0.5368 | 0.529 | 1.198389 | 0.2322 | 0.2389 | 0.4711 | 0.198 | 0.3 | 0.201 | - | 0.0051 | 0.001 | 0.0002 | - | 0.603 | 0.897 | 0.996 | 0.995 | 0.996 | A | 4 | 430 | 78 | 52 | 91 | 5.04 | HG2 | - | 0.8 | 4 | 42\39 | Clean | 4492359000 | TF13
TF12 | 785256 | 792254 | 1.78516 | 25.66721 | 0.03059 | 1.79238 | 25.46 | 0.031124 | - | 1.84283 | 1.82581 | 1.80889 | 1.80644 | 1.79238 | 1.78516 | 1.77905 | 1.77777 | 1.7727 | 1.77165 | 1.76236 | 1.75613 | 1.75478 | - | 0.01702 | 0.031124 | 0.01651 | 0.03059 | 0.01461 | 0.02164 | - | 0.556391 | 0.5531219 | 0.5397189 | 0.2360248 | 0.2415822 | 0.4776071 | 0.2000654 | 0.303694 | 0.2036613 | - | - | 0.5468 | 0.5437 | 0.5305 | 1.196504 | 0.2318 | 0.2377 | 0.4695 | 0.197 | 0.298 | 0.2 | - | 0.0111 | 0.0021 | -0.0011 | - | 0.223 | 0.812 | 0.986 | 0.988 | 0.986 | A | 3 | 500 | 63 | 85 | 105 | 4.74 | HG3 | 353 | 1.2 | 5 | 44\41 | Clean | 4492358000 | TF12
CTK16 | 785456 | 790453 | 1.78595 | 45.61521 | 0.01723 | 1.79005 | 45.37 | 0.017415 | 1.82999 | 1.81579 | 1.80766 | 1.79902 | 1.79772 | 1.79005 | 1.78595 | 1.78236 | 1.7816 | 1.77854 | 1.77788 | 1.77192 | 1.76751 | 1.76648 | 0.03097 | 0.00813 | 0.017415 | 0.00897 | 0.01723 | 0.00845 | 0.01409 | 0.8241439 | 0.4718514 | 0.501451 | 0.5206036 | 0.2379571 | 0.2524666 | 0.4904237 | 0.2159025 | 0.3459083 | 0.2559489 | 0.815 | 1.778352 | 0.4668 | 0.4961 | 0.5153 | 1.213896 | 0.2353 | 0.2495 | 0.4848 | 0.214 | 0.342 | 0.253 | -0.057 | -0.0069 | -0.0018 | 0.0019 | 0.608 | 0.893 | 0.973 | 0.994 | 0.989 | 0.994 | u | 4 | 615 | 66 | 32 | 51 | 4.61 | HG4 | - | 1.85 | 4 | 38\36 | Clean | 4492177000 | CTK16
TF10 | 806253 | 813251 | 1.80627 | 25.37036 | 0.03178 | 1.81377 | 25.17 | 0.032326 | 1.89876 | 1.86571 | 1.84834 | 1.8309 | 1.82836 | 1.81377 | 1.80627 | 1.79991 | 1.79857 | 1.79332 | 1.79222 | 1.78263 | 1.77626 | 1.7749 | 0.06786 | 0.01737 | 0.032326 | 0.01713 | 0.03178 | 0.0152 | 0.02231 | 1.039962 | 0.5465702 | 0.5487728 | 0.5390183 | 0.2359975 | 0.2422907 | 0.4782882 | 0.1998112 | 0.3017621 | 0.2004405 | 1.022 | 2.099239 | 0.5374 | 0.5395 | 0.5299 | 1.19656 | 0.2318 | 0.2383 | 0.4701 | 0.197 | 0.297 | 0.197 | 0.076 | 0.0065 | 0.0014 | -0.0009 | . | 0.61 | 0.931 | 0.996 | 0.995 | 0.996 | A | 4 | 415 | 81 | 65 | 93 | 5.19 | HG2 | 287 | 0.7 | 5 | 43\39 | Clean | 4492355000 | TF10
TBF9 | 808427 | 812425 | 1.80846 | 42.77566 | 0.0189 | 1.81296 | 42.52 | 0.019118 | 1.85712 | 1.8414 | 1.8324 | 1.82284 | 1.82141 | 1.81296 | 1.80846 | 1.80456 | 1.80373 | 1.80039 | 1.79969 | 1.79331 | 1.78872 | 1.78768 | 0.03428 | 0.009 | 0.019118 | 0.00988 | 0.0189 | 0.00923 | 0.01501 | 0.831746 | 0.4761905 | 0.5058201 | 0.5227513 | 0.2380952 | 0.2502646 | 0.4883598 | 0.2137566 | 0.3375661 | 0.2428571 | 0.822 | 1.793075 | 0.4707 | 0.4999 | 0.5169 | 1.210901 | 0.2352 | 0.2479 | 0.4831 | 0.211 | 0.334 | 0.24 | -0.069 | -0.0074 | -0.0017 | 0.0012 | 0.78 | 0.939 | 0.977 | 0.995 | 0.995 | 0.995 | s | 4 | 690 | 68 | 21 | 42 | 5.02 | HG3 | - | 1.8 | 4 | 36\34 | Clean | 4492275000 | TBF9
TBF25 | 812374 | 817372 | 1.81239 | 37.45459 | 0.02169 | 1.81753 | 37.21 | 0.021973 | - | 1.85114 | 1.84025 | 1.82897 | 1.8273 | 1.81753 | 1.81239 | 1.80793 | 1.807 | 1.80322 | 1.80243 | 1.79522 | 1.79006 | 1.78888 | - | 0.01089 | 0.021973 | 0.01144 | 0.02169 | 0.01053 | 0.01694 | - | 0.5020747 | 0.5200553 | 0.527432 | 0.2369756 | 0.2485016 | 0.4854772 | 0.2106962 | 0.3324112 | 0.2378976 | - | - | 0.4955 | 0.5133 | 0.5207 | 1.207846 | 0.2341 | 0.2453 | 0.4793 | 0.208 | 0.328 | 0.235 | - | -0.0019 | -0.001 | 0.0019 | - | 0.312 | 0.968 | 0.994 | 0.997 | 0.994 | s | 4 | 605 | 66 | 53 | 74 | 4.48 | HG4 | - | 1.85 | 5 | 45\40 | Clean | 4492276000 | TBF25
TBF10 | 814334 | 820331 | 1.81481 | 33.42125 | 0.02438 | 1.82057 | 33.17 | 0.02474 | 1.88303 | 1.85928 | 1.84653 | 1.83355 | 1.83163 | 1.82057 | 1.81481 | 1.80985 | 1.80881 | 1.80465 | 1.80378 | 1.79595 | 1.79045 | 1.78921 | 0.04948 | 0.01275 | 0.02474 | 0.01298 | 0.02438 | 0.01176 | 0.01836 | 0.9741591 | 0.5229696 | 0.5324036 | 0.5324036 | 0.2362592 | 0.2461034 | 0.4823626 | 0.2063167 | 0.3211649 | 0.2255947 | 0.96 | 2 | 0.5152 | 0.5248 | 0.5245 | 1.203314 | 0.233 | 0.2425 | 0.4755 | 0.203 | 0.316 | 0.222 | 0.051 | 0.0036 | 0.0005 | 0.0001 | 0.213 | 0.871 | 0.95 | 0.992 | 0.997 | 0.992 | A | 3 | 655 | 73 | 13 | 30 | 4.22 | HG3 | - | 1.85 | 5 | 39\37 | Clean | 4492277000 | TBF10
TBF11 | 832430 | 837428 | 1.83277 | 43.08174 | 0.01933 | 1.83737 | 42.83 | 0.01955 | 1.88241 | 1.86641 | 1.85722 | 1.84747 | 1.84601 | 1.83737 | 1.83277 | 1.82876 | 1.82792 | 1.8245 | 1.82378 | 1.81725 | 1.81257 | 1.8115 | 0.03494 | 0.00919 | 0.01955 | 0.0101 | 0.01933 | 0.00945 | 0.01535 | 0.8277289 | 0.4754268 | 0.5043973 | 0.5225039 | 0.2379721 | 0.2509053 | 0.4888774 | 0.2141749 | 0.3378169 | 0.2421107 | 0.818 | 1.787212 | 0.47 | 0.4989 | 0.5167 | 1.211765 | 0.2351 | 0.2482 | 0.4833 | 0.212 | 0.334 | 0.239 | -0.071 | -0.0079 | -0.0018 | 0.0015 | 0.683 | 0.928 | 0.974 | 0.995 | 0.996 | 0.995 | s | 4 | 650 | 64 | 47 | 72 | 5.07 | HG1 | - | 1.7 | 4 | 37\35 | Clean | 4492278000 | TBF11
TBF8 | 858366 | 864364 | 1.8585 | 36.64106 | 0.02343 | 1.86406 | 36.4 | 0.023736 | 1.92135 | 1.90026 | 1.88857 | 1.87642 | 1.87461 | 1.86406 | 1.8585 | 1.85369 | 1.85268 | 1.84861 | 1.84776 | 1.84003 | 1.83454 | 1.8333 | 0.04493 | 0.01169 | 0.023736 | 0.01236 | 0.02343 | 0.01138 | 0.01814 | 0.900128 | 0.498933 | 0.5185659 | 0.5275288 | 0.2373026 | 0.2483995 | 0.4857021 | 0.2099872 | 0.3299189 | 0.234315 | 0.889 | 1.892905 | 0.4926 | 0.5118 | 0.5208 | 1.207449 | 0.234 | 0.2452 | 0.4792 | 0.207 | 0.326 | 0.231 | -0.026 | -0.0046 | -0.0013 | 0.002 | 0.78 | 0.939 | 0.977 | 0.995 | 0.995 | 0.995 | s | 4 | 615 | 68 | 21 | 42 | 4.93 | HG4 | - | 2.45 | 4 | 40\37 | Clean | 4492274000 | TBF8
TBF13 | 882335 | 888333 | 1.88253 | 33.54352 | 0.02631 | 1.88876 | 33.3 | 0.026689 | 1.95508 | 1.93013 | 1.91663 | 1.90273 | 1.90068 | 1.88876 | 1.88253 | 1.87717 | 1.87604 | 1.87154 | 1.8706 | 1.96207 | 1.85606 | 1.8547 | 0.05235 | 0.0135 | 0.026689 | 0.01397 | 0.02631 | 0.01272 | 0.01998 | 0.9483086 | 0.5131129 | 0.5283162 | 0.5309768 | 0.2367921 | 0.2466743 | 0.4834664 | 0.2067655 | -3.476625 | 4.029266 | 0.935 | 1.961482 | 0.5059 | 0.5207 | 0.5235 | 1.203867 | 0.2334 | 0.2431 | 0.4765 | 0.204 | 0.32 | 0.225 | 0.014 | -0.0003 | -0.0004 | 0.0007 | 0.112 | 0.708 | 0.871 | 0.969 | 0.991 | 0.969 | s | 3 | 645 | 69 | 38 | 60 | 4.53 | HG4 | - | 1.6 | 4 | 40\38 | Clean | 4492279000 | TBF13
CTF2 | 944204 | 955202 | 1.94449 | 20.41699 | 0.04626 | 1.95537 | 20.26 | 0.04716 | - | - | 2.00695 | 1.98061 | 1.97683 | 1.95537 | 1.94449 | 1.93534 | 1.93345 | 1.92596 | 1.92442 | 1.91095 | 1.90222 | 1.90039 | - | - | 0.04716 | 0.02524 | 0.04626 | 0.02192 | 0.03123 | - | - | 0.5693904 | 0.5456118 | 0.2351924 | 0.2386511 | 0.4738435 | 0.195201 | 0.2911803 | 0.188716 | - | - | - | 0.5586 | 0.5351 | 1.191476 | 0.2306 | 0.2343 | 0.4649 | 0.192 | 0.285 | 0.185 | - | 0.0183 | 0.0038 | -0.002 | - | - | 0.375 | 0.95 | 0.968 | 0.95 | B | 5 | 375 | 89 | -32 | 17 | 6.15 | HG2 | - | -1.3 | 4 | 50\45 | Clean | 4492366000 | CTF2
TBF512 | 945226 | 955224 | 1.94586 | 22.65533 | 0.04175 | 1.95573 | 22.49 | 0.042491 | - | 2.02484 | 2.00154 | 1.9783 | 1.97496 | 1.95573 | 1.94586 | 1.93754 | 1.9358 | 1.9289 | 1.92756 | 1.91488 | 1.90652 | 1.90472 | - | 0.0233 | 0.042491 | 0.02257 | 0.04175 | 0.01993 | 0.02928 | - | 0.5580838 | 0.5566467 | 0.5405988 | 0.2364072 | 0.2409581 | 0.4773653 | 0.1973653 | 0.3037126 | 0.2002395 | - | - | 0.5484 | 0.547 | 0.531 | 1.194135 | 0.2323 | 0.2367 | 0.4689 | 0.194 | 0.298 | 0.197 | - | 0.01 | 0.0009 | -0.0015 | 0.001 | 0.48 | 0.79 | 0.98 | 0.98 | 0.98 | s | 6 | 375 | 90 | 102 | 130 | 6.23 | HG2 | - | 1.15 | 5 | 44\40 | Clean | 4492280000 | TBF512
TBF14 | 953248 | 962246 | 1.95334 | 24.80718 | 0.03843 | 1.96239 | 24.62 | 0.039083 | - | 2.02504 | 2.00415 | 1.98309 | 1.98002 | 1.96239 | 1.95334 | 1.94562 | 1.94401 | 1.93767 | 1.93632 | 1.92482 | 1.91727 | 1.91567 | - | 0.02089 | 0.039083 | 0.0207 | 0.03843 | 0.01838 | 0.02674 | - | 0.5435857 | 0.5480094 | 0.5386417 | 0.2354931 | 0.2427791 | 0.4782722 | 0.2001041 | 0.2992454 | 0.1964611 | - | - | 0.5344 | 0.5389 | 0.5297 | 1.196684 | 0.2317 | 0.2386 | 0.4703 | 0.197 | 0.294 | 0.193 | - | 0.005 | 0.0008 | -0.0002 | - | 0.447 | 0.794 | 0.981 | 0.998 | 0.981 | s | 4 | 420 | 111 | -8 | 32 | 4.95 | HG1 | - | - | 5 | 45\40 | Clean | 4492281000 | TBF14
CTF11 | 1056166 | 1071165 | 2.05624 | 16.63108 | 0.06351 | 2.07108 | 16.5 | 0.06491 | - | - | 2.14395 | 2.10622 | 2.1009 | 2.07108 | 2.05624 | 2.04386 | 2.04131 | 2.03128 | 2.02921 | 2.01143 | 2.00012 | 1.99778 | - | - | 0.06491 | 0.03514 | 0.06351 | 0.02977 | 0.04119 | - | - | 0.5940797 | 0.5532987 | 0.233664 | 0.2350811 | 0.4687451 | 0.1905212 | 0.2799559 | 0.1780822 | - | - | - | 0.5812 | 0.5413 | 1.186412 | 0.2287 | 0.2299 | 0.4586 | 0.186 | 0.274 | 0.174 | - | 0.0354 | 0.0079 | -0.0047 | - | - | - | 0.91 | 0.956 | 0.91 | u | 6 | 305 | 108 | 97 | 151 | 6.79 | HG1 | - | -2.35 | 5 | 55\50 | Clean | 4492368000 | CTF11
CTF3 | 1170170 | 1186168 | 2.17018 | 17.02575 | 0.06873 | 2.18626 | 16.89 | 0.070221 | - | - | - | 2.2242 | 2.21846 | 2.18626 | 2.17018 | 2.15675 | 2.15398 | 2.14307 | 2.14084 | 2.12145 | 2.10914 | 2.10658 | - | - | 0.070221 | 0.03794 | 0.06873 | 0.03228 | 0.04484 | - | - | - | 0.5520151 | 0.233959 | 0.2357049 | 0.4696639 | 0.1911829 | 0.2821184 | 0.1791066 | - | - | - | - | 0.5403 | 1.187109 | 0.229 | 0.2307 | 0.4597 | 0.187 | 0.276 | 0.175 | - | - | 0.007 | -0.0044 | - | - | - | 0.979 | 0.956 | 0.979 | s | 3 | 395 | 123 | -36 | 21 | 6.13 | HG1 | - | -1.4 | 6 | 55\46 | Clean | 4492367000 | CTF3